## Sheet1
20004.453 | 0.45813 | -0.01979
15829.126 | 0.46343 | -0.00441
12516.703 | 0.47284 | 0.00775
9909.4424 | 0.4789 | 0.0177
7835.48 | 0.4858 | 0.02722
6217.2461 | 0.49288 | 0.03504
4905.291 | 0.50238 | 0.04178
3881.2737 | 0.51035 | 0.04712
3070.9827 | 0.51794 | 0.05337
2430.7778 | 0.52701 | 0.0599
1923.1537 | 0.53689 | 0.0648
1522.4358 | 0.54621 | 0.06788
1203.8446 | 0.55728 | 0.07302
952.86591 | 0.56819 | 0.07724
754.27557 | 0.5813 | 0.0845
596.71857 | 0.59248 | 0.08797
471.96338 | 0.60575 | 0.09323
373.20856 | 0.6208 | 0.09871
295.47278 | 0.63492 | 0.10475
233.87738 | 0.64993 | 0.10767
185.05922 | 0.6648 | 0.11431
146.35823 | 0.68247 | 0.12411
115.77804 | 0.70029 | 0.12828
91.6721 | 0.7188 | 0.13271
72.51701 | 0.7382 | 0.1466
57.36816 | 0.74859 | 0.15557
45.3629 | 0.76831 | 0.16793
35.93134 | 0.80261 | 0.17614
28.40909 | 0.82125 | 0.20547
22.48202 | 0.85853 | 0.22332
17.79613 | 0.89571 | 0.22873
14.06813 | 0.90082 | 0.25437
11.1448 | 0.99875 | 0.27601
8.81772 | 0.99817 | 0.31402
6.97545 | 1.06204 | 0.27134
5.5173 | 1.18933 | 0.25821
4.36941 | 1.26258 | 0.32616
3.45686 | 1.24264 | 0.34747
2.73547 | 1.21115 | 0.27918
2.16054 | 1.23343 | 0.15171
1.70952 | 1.34718 | 0.03413
1.35352 | 1.5212 | 0.01146
1.07079 | 1.66799 | 0.11328
0.84734 | 1.70018 | 0.30187
0.67072 | 1.60746 | 0.46778
0.53067 | 1.35105 | 0.53968
0.41976 | 1.0735 | 0.39137
0.33183 | 0.95205 | 0.03343
0.26261 | 1.12437 | -0.38615
0.20791 | 1.61388 | -0.64715
0.16452 | 2.2785 | -0.54314
0.13007 | 2.84941 | 0.00218
0.10309 | 3.05483 | 0.86142
0.08153 | 2.75026 | 1.72518
0.06443 | 2.18809 | 2.231
0.05102 | 1.34477 | 2.17546
0.04042 | 0.78116 | 1.45683
0.03192 | 0.90232 | 0.30333
0.02528 | 1.95506 | -0.84526
0.01999 | 3.93787 | -1.45376