## Sheet1
20004.453 | 0.45652 | -0.01965
15829.126 | 0.4633 | -0.00508
12516.703 | 0.47041 | 0.00806
9909.4424 | 0.47717 | 0.01685
7835.48 | 0.48377 | 0.02702
6217.2461 | 0.49158 | 0.03444
4905.291 | 0.50015 | 0.04058
3881.2737 | 0.50785 | 0.0476
3070.9827 | 0.51571 | 0.05356
2430.7778 | 0.52262 | 0.05751
1923.1537 | 0.53436 | 0.0614
1522.4358 | 0.54332 | 0.06821
1203.8446 | 0.55388 | 0.07101
952.86591 | 0.56562 | 0.07668
754.27557 | 0.57864 | 0.08197
596.71857 | 0.58873 | 0.08545
471.96338 | 0.60235 | 0.0909
373.20856 | 0.61632 | 0.09594
295.47278 | 0.62924 | 0.10111
233.87738 | 0.64544 | 0.10686
185.05922 | 0.65934 | 0.1108
146.35823 | 0.67782 | 0.11886
115.77804 | 0.69538 | 0.12552
91.6721 | 0.71153 | 0.12955
72.51701 | 0.7321 | 0.14023
57.36816 | 0.74364 | 0.1552
45.3629 | 0.76499 | 0.16946
35.93134 | 0.79224 | 0.16886
28.40909 | 0.8187 | 0.19969
22.48202 | 0.85211 | 0.21339
17.79613 | 0.87934 | 0.22047
14.06813 | 0.89169 | 0.26498
11.1448 | 0.98112 | 0.25926
8.81772 | 1.00347 | 0.3248
6.97545 | 1.04048 | 0.28664
5.5173 | 1.14798 | 0.2427
4.36941 | 1.26492 | 0.28723
3.45686 | 1.28054 | 0.34298
2.73547 | 1.23626 | 0.32544
2.16054 | 1.20582 | 0.22322
1.70952 | 1.25492 | 0.07766
1.35352 | 1.40124 | -0.02517
1.07079 | 1.59343 | -0.01284
0.84734 | 1.73554 | 0.13486
0.67072 | 1.75647 | 0.3392
0.53067 | 1.59061 | 0.55198
0.41976 | 1.28243 | 0.59724
0.33183 | 0.98479 | 0.38855
0.26261 | 0.89256 | -0.02569
0.20791 | 1.14137 | -0.47365
0.16452 | 1.72174 | -0.71083
0.13007 | 2.46138 | -0.52934
0.10309 | 3.06892 | 0.12573
0.08153 | 3.25541 | 1.09477
0.06443 | 3.021 | 1.93984
0.05102 | 2.23824 | 2.49881
0.04042 | 1.3233 | 2.36422
0.03192 | 0.75475 | 1.49456
0.02528 | 0.99249 | 0.16748
0.01999 | 2.29262 | -1.16983