## Sheet1
20004.453 | 0.4791 | -0.01091
15829.126 | 0.4875 | 0.00385
12516.703 | 0.49453 | 0.016
9909.4424 | 0.50306 | 0.02634
7835.48 | 0.51046 | 0.03345
6217.2461 | 0.51809 | 0.04003
4905.291 | 0.52889 | 0.04759
3881.2737 | 0.53546 | 0.05156
3070.9827 | 0.54598 | 0.05704
2430.7778 | 0.55579 | 0.06354
1923.1537 | 0.5647 | 0.06644
1522.4358 | 0.57476 | 0.07265
1203.8446 | 0.58712 | 0.07567
952.86591 | 0.59782 | 0.08175
754.27557 | 0.61081 | 0.08731
596.71857 | 0.6224 | 0.09177
471.96338 | 0.63786 | 0.0975
373.20856 | 0.65217 | 0.10416
295.47278 | 0.66783 | 0.1107
233.87738 | 0.68293 | 0.11565
185.05922 | 0.70193 | 0.12102
146.35823 | 0.71923 | 0.12714
115.77804 | 0.73758 | 0.13477
91.6721 | 0.75615 | 0.14013
72.51701 | 0.7761 | 0.14771
57.36816 | 0.79629 | 0.15848
45.3629 | 0.81476 | 0.16707
35.93134 | 0.83649 | 0.17798
28.40909 | 0.859 | 0.19431
22.48202 | 0.88129 | 0.21501
17.79613 | 0.90874 | 0.23819
14.06813 | 0.94023 | 0.26735
11.1448 | 0.98003 | 0.29669
8.81772 | 1.03104 | 0.33167
6.97545 | 1.09759 | 0.35263
5.5173 | 1.15637 | 0.3818
4.36941 | 1.24481 | 0.38921
3.45686 | 1.32256 | 0.40276
2.73547 | 1.39772 | 0.38463
2.16054 | 1.47815 | 0.36073
1.70952 | 1.54049 | 0.33287
1.35352 | 1.58897 | 0.29649
1.07079 | 1.63022 | 0.26038
0.84734 | 1.66267 | 0.22842
0.67072 | 1.68609 | 0.2011
0.53067 | 1.70352 | 0.18049
0.41976 | 1.71691 | 0.16438
0.33183 | 1.72886 | 0.15318
0.26261 | 1.74032 | 0.14851
0.20791 | 1.75103 | 0.15082
0.16452 | 1.75997 | 0.15845
0.13007 | 1.77092 | 0.16932
0.10309 | 1.78651 | 0.18597
0.08153 | 1.80796 | 0.21199
0.06443 | 1.83165 | 0.24833
0.05102 | 1.85253 | 0.288
0.04042 | 1.88227 | 0.32545
0.03192 | 1.92954 | 0.36759
0.02528 | 1.98645 | 0.42348
0.01999 | 2.04405 | 0.48762