## Sheet1
20004.453 | 0.45848 | -0.01876
15829.126 | 0.46577 | -0.00443
12516.703 | 0.4725 | 0.00759
9909.4424 | 0.47851 | 0.01819
7835.48 | 0.48609 | 0.02731
6217.2461 | 0.49437 | 0.037
4905.291 | 0.50243 | 0.04259
3881.2737 | 0.51043 | 0.04815
3070.9827 | 0.51865 | 0.05381
2430.7778 | 0.52851 | 0.05972
1923.1537 | 0.53847 | 0.06464
1522.4358 | 0.54717 | 0.06883
1203.8446 | 0.55884 | 0.07441
952.86591 | 0.56977 | 0.07923
754.27557 | 0.58332 | 0.08471
596.71857 | 0.59525 | 0.08872
471.96338 | 0.60874 | 0.09416
373.20856 | 0.62263 | 0.09961
295.47278 | 0.63685 | 0.10477
233.87738 | 0.65141 | 0.1105
185.05922 | 0.66908 | 0.11653
146.35823 | 0.68632 | 0.12196
115.77804 | 0.70406 | 0.12908
91.6721 | 0.72078 | 0.13629
72.51701 | 0.73863 | 0.14408
57.36816 | 0.75799 | 0.15187
45.3629 | 0.77836 | 0.16342
35.93134 | 0.79988 | 0.17557
28.40909 | 0.82339 | 0.192
22.48202 | 0.85199 | 0.20934
17.79613 | 0.8854 | 0.2296
14.06813 | 0.92487 | 0.246
11.1448 | 0.96967 | 0.26161
8.81772 | 1.02397 | 0.27384
6.97545 | 1.08269 | 0.27382
5.5173 | 1.13156 | 0.26664
4.36941 | 1.18769 | 0.25475
3.45686 | 1.22837 | 0.2365
2.73547 | 1.26706 | 0.2094
2.16054 | 1.2993 | 0.18726
1.70952 | 1.32198 | 0.16562
1.35352 | 1.33963 | 0.14528
1.07079 | 1.3546 | 0.12913
0.84734 | 1.36663 | 0.11686
0.67072 | 1.37667 | 0.10928
0.53067 | 1.38356 | 0.1044
0.41976 | 1.39047 | 0.10213
0.33183 | 1.39842 | 0.10188
0.26261 | 1.40688 | 0.10642
0.20791 | 1.41486 | 0.11413
0.16452 | 1.42419 | 0.12469
0.13007 | 1.43691 | 0.13855
0.10309 | 1.45375 | 0.1595
0.08153 | 1.47261 | 0.19031
0.06443 | 1.49091 | 0.22905
0.05102 | 1.50481 | 0.26676
0.04042 | 1.52717 | 0.30164
0.03192 | 1.56322 | 0.3413
0.02528 | 1.60802 | 0.38764
0.01999 | 1.66017 | 0.43415