## Sheet1
20004.453 | 0.4655 | -0.01521
15829.126 | 0.47089 | 0.0004
12516.703 | 0.47983 | 0.01174
9909.4424 | 0.48712 | 0.02098
7835.48 | 0.49398 | 0.03039
6217.2461 | 0.50233 | 0.03734
4905.291 | 0.51056 | 0.04377
3881.2737 | 0.51784 | 0.04973
3070.9827 | 0.52807 | 0.05741
2430.7778 | 0.53618 | 0.0601
1923.1537 | 0.54543 | 0.06573
1522.4358 | 0.5568 | 0.07032
1203.8446 | 0.56815 | 0.07341
952.86591 | 0.57754 | 0.07999
754.27557 | 0.5902 | 0.08487
596.71857 | 0.60499 | 0.09027
471.96338 | 0.6169 | 0.09378
373.20856 | 0.63138 | 0.10018
295.47278 | 0.64494 | 0.10497
233.87738 | 0.66225 | 0.11072
185.05922 | 0.67808 | 0.11683
146.35823 | 0.69504 | 0.12192
115.77804 | 0.71289 | 0.12904
91.6721 | 0.73036 | 0.13531
72.51701 | 0.74818 | 0.1419
57.36816 | 0.76928 | 0.15134
45.3629 | 0.78978 | 0.16171
35.93134 | 0.81086 | 0.17544
28.40909 | 0.83684 | 0.18865
22.48202 | 0.86472 | 0.2045
17.79613 | 0.8995 | 0.22235
14.06813 | 0.9427 | 0.23548
11.1448 | 0.98768 | 0.24642
8.81772 | 1.03616 | 0.24872
6.97545 | 1.08845 | 0.25053
5.5173 | 1.12987 | 0.23596
4.36941 | 1.17172 | 0.22095
3.45686 | 1.20895 | 0.19764
2.73547 | 1.24657 | 0.17807
2.16054 | 1.27293 | 0.1659
1.70952 | 1.28662 | 0.15435
1.35352 | 1.29451 | 0.13989
1.07079 | 1.30033 | 0.12227
0.84734 | 1.30821 | 0.10255
0.67072 | 1.32226 | 0.08483
0.53067 | 1.34664 | 0.07142
0.41976 | 1.37819 | 0.07525
0.33183 | 1.40639 | 0.09992
0.26261 | 1.41317 | 0.14134
0.20791 | 1.39196 | 0.18264
0.16452 | 1.34668 | 0.20186
0.13007 | 1.29599 | 0.18359
0.10309 | 1.27003 | 0.12305
0.08153 | 1.3023 | 0.03935
0.06443 | 1.39712 | -0.02557
0.05102 | 1.58979 | -0.032
0.04042 | 1.82274 | 0.10392
0.03192 | 1.99279 | 0.41867
0.02528 | 1.96558 | 0.86405
0.01999 | 1.62558 | 1.3015