## Sheet1
20004.453 | 0.45764 | -0.02012
15829.126 | 0.46479 | -0.00434
12516.703 | 0.47137 | 0.00866
9909.4424 | 0.47909 | 0.01942
7835.48 | 0.48471 | 0.02777
6217.2461 | 0.49336 | 0.03462
4905.291 | 0.50119 | 0.04232
3881.2737 | 0.51006 | 0.04736
3070.9827 | 0.51739 | 0.05245
2430.7778 | 0.52839 | 0.05804
1923.1537 | 0.53743 | 0.06282
1522.4358 | 0.54647 | 0.06892
1203.8446 | 0.55828 | 0.07276
952.86591 | 0.57045 | 0.07882
754.27557 | 0.58078 | 0.08283
596.71857 | 0.59278 | 0.08656
471.96338 | 0.60738 | 0.09281
373.20856 | 0.61982 | 0.09896
295.47278 | 0.63654 | 0.10396
233.87738 | 0.65166 | 0.10873
185.05922 | 0.66692 | 0.1133
146.35823 | 0.68425 | 0.12043
115.77804 | 0.69932 | 0.12613
91.6721 | 0.71765 | 0.13332
72.51701 | 0.73624 | 0.14103
57.36816 | 0.75438 | 0.14949
45.3629 | 0.77473 | 0.16013
35.93134 | 0.79699 | 0.17382
28.40909 | 0.82071 | 0.18905
22.48202 | 0.84832 | 0.20813
17.79613 | 0.8827 | 0.22505
14.06813 | 0.92367 | 0.24279
11.1448 | 0.97022 | 0.25778
8.81772 | 1.01974 | 0.26507
6.97545 | 1.0722 | 0.26248
5.5173 | 1.12666 | 0.26061
4.36941 | 1.17075 | 0.24314
3.45686 | 1.21377 | 0.22181
2.73547 | 1.24724 | 0.19836
2.16054 | 1.27809 | 0.17172
1.70952 | 1.30552 | 0.15187
1.35352 | 1.32474 | 0.13938
1.07079 | 1.33568 | 0.13121
0.84734 | 1.33954 | 0.1232
0.67072 | 1.34167 | 0.11393
0.53067 | 1.34458 | 0.10124
0.41976 | 1.3532 | 0.08932
0.33183 | 1.36941 | 0.08201
0.26261 | 1.39144 | 0.08406
0.20791 | 1.41496 | 0.10076
0.16452 | 1.43213 | 0.13059
0.13007 | 1.43659 | 0.16752
0.10309 | 1.4288 | 0.19935
0.08153 | 1.42086 | 0.21929
0.06443 | 1.42484 | 0.23543
0.05102 | 1.44624 | 0.24412
0.04042 | 1.48621 | 0.25995
0.03192 | 1.54775 | 0.28572
0.02528 | 1.6307 | 0.33303
0.01999 | 1.72157 | 0.41479