## Sheet1
20004.453 | 0.459 | -0.0196
15829.126 | 0.46491 | -0.00587
12516.703 | 0.47256 | 0.00845
9909.4424 | 0.47884 | 0.018
7835.48 | 0.48713 | 0.02777
6217.2461 | 0.49344 | 0.03539
4905.291 | 0.50186 | 0.04153
3881.2737 | 0.50968 | 0.04772
3070.9827 | 0.51859 | 0.05325
2430.7778 | 0.5304 | 0.0578
1923.1537 | 0.53682 | 0.06285
1522.4358 | 0.548 | 0.06884
1203.8446 | 0.55862 | 0.07502
952.86591 | 0.56927 | 0.07912
754.27557 | 0.58242 | 0.08574
596.71857 | 0.59687 | 0.08827
471.96338 | 0.60932 | 0.09577
373.20856 | 0.62265 | 0.09942
295.47278 | 0.63728 | 0.10493
233.87738 | 0.65261 | 0.11058
185.05922 | 0.66929 | 0.11584
146.35823 | 0.68583 | 0.12044
115.77804 | 0.70337 | 0.12874
91.6721 | 0.72025 | 0.13461
72.51701 | 0.73872 | 0.14336
57.36816 | 0.75735 | 0.15339
45.3629 | 0.77849 | 0.1625
35.93134 | 0.8006 | 0.17523
28.40909 | 0.82351 | 0.19023
22.48202 | 0.8541 | 0.20938
17.79613 | 0.88651 | 0.22795
14.06813 | 0.92841 | 0.24729
11.1448 | 0.97462 | 0.26226
8.81772 | 1.0262 | 0.27044
6.97545 | 1.07859 | 0.26873
5.5173 | 1.13452 | 0.26521
4.36941 | 1.18124 | 0.24774
3.45686 | 1.22849 | 0.22803
2.73547 | 1.26233 | 0.20636
2.16054 | 1.29232 | 0.18201
1.70952 | 1.31435 | 0.15946
1.35352 | 1.33234 | 0.14116
1.07079 | 1.34587 | 0.12641
0.84734 | 1.35644 | 0.11362
0.67072 | 1.36591 | 0.10563
0.53067 | 1.37576 | 0.10029
0.41976 | 1.38334 | 0.09984
0.33183 | 1.38977 | 0.10268
0.26261 | 1.39578 | 0.10721
0.20791 | 1.40357 | 0.11355
0.16452 | 1.41327 | 0.12432
0.13007 | 1.42429 | 0.13982
0.10309 | 1.43654 | 0.15868
0.08153 | 1.45361 | 0.18016
0.06443 | 1.47847 | 0.21091
0.05102 | 1.50965 | 0.25254
0.04042 | 1.53669 | 0.30585
0.03192 | 1.56055 | 0.35735
0.02528 | 1.59334 | 0.40209
0.01999 | 1.64219 | 0.44652