## Sheet1
20004.453 | 0.4593 | -0.021
15829.126 | 0.46604 | -0.00589
12516.703 | 0.4715 | 0.00792
9909.4424 | 0.48083 | 0.01909
7835.48 | 0.4866 | 0.02715
6217.2461 | 0.49333 | 0.0341
4905.291 | 0.50145 | 0.04173
3881.2737 | 0.51001 | 0.04582
3070.9827 | 0.51688 | 0.05327
2430.7778 | 0.52823 | 0.05893
1923.1537 | 0.53726 | 0.06264
1522.4358 | 0.54736 | 0.06829
1203.8446 | 0.55699 | 0.07321
952.86591 | 0.56777 | 0.07882
754.27557 | 0.57995 | 0.08218
596.71857 | 0.59269 | 0.08797
471.96338 | 0.60596 | 0.09327
373.20856 | 0.6181 | 0.09956
295.47278 | 0.63643 | 0.10405
233.87738 | 0.65062 | 0.11015
185.05922 | 0.6657 | 0.11651
146.35823 | 0.68163 | 0.12361
115.77804 | 0.69938 | 0.13183
91.6721 | 0.71979 | 0.13951
72.51701 | 0.7349 | 0.1497
57.36816 | 0.75323 | 0.14977
45.3629 | 0.77033 | 0.1615
35.93134 | 0.80126 | 0.18701
28.40909 | 0.81262 | 0.20095
22.48202 | 0.84214 | 0.22714
17.79613 | 0.89306 | 0.24998
14.06813 | 0.92562 | 0.23522
11.1448 | 0.97793 | 0.29867
8.81772 | 1.00528 | 0.26162
6.97545 | 1.11366 | 0.25521
5.5173 | 1.182 | 0.32036
4.36941 | 1.1677 | 0.32307
3.45686 | 1.17001 | 0.24421
2.73547 | 1.24243 | 0.13545
2.16054 | 1.37815 | 0.08117
1.70952 | 1.50659 | 0.12993
1.35352 | 1.54833 | 0.25215
1.07079 | 1.46717 | 0.36792
0.84734 | 1.29576 | 0.39113
0.67072 | 1.13378 | 0.28954
0.53067 | 1.05252 | 0.02168
0.41976 | 1.19558 | -0.2887
0.33183 | 1.5712 | -0.46862
0.26261 | 2.05273 | -0.36469
0.20791 | 2.43132 | 0.0674
0.16452 | 2.4937 | 0.70147
0.13007 | 2.15791 | 1.28798
0.10309 | 1.53982 | 1.55571
0.08153 | 0.90874 | 1.35173
0.06443 | 0.62484 | 0.82974
0.05102 | 0.86897 | -0.04128
0.04042 | 1.82481 | -0.77861
0.03192 | 3.32472 | -0.94162
0.02528 | 4.93834 | -0.22584
0.01999 | 6.13124 | 1.35526