## Sheet1
20004.453 | 0.47463 | -0.01243
15829.126 | 0.48294 | 0.00478
12516.703 | 0.48881 | 0.01379
9909.4424 | 0.49713 | 0.0246
7835.48 | 0.50585 | 0.03331
6217.2461 | 0.51484 | 0.04105
4905.291 | 0.52191 | 0.04692
3881.2737 | 0.53116 | 0.05083
3070.9827 | 0.53958 | 0.05555
2430.7778 | 0.55003 | 0.06341
1923.1537 | 0.56083 | 0.06927
1522.4358 | 0.57145 | 0.07285
1203.8446 | 0.58261 | 0.07858
952.86591 | 0.59529 | 0.08354
754.27557 | 0.61004 | 0.08902
596.71857 | 0.62268 | 0.09322
471.96338 | 0.63704 | 0.10009
373.20856 | 0.65075 | 0.10637
295.47278 | 0.66806 | 0.11245
233.87738 | 0.68133 | 0.11671
185.05922 | 0.69955 | 0.12405
146.35823 | 0.71639 | 0.12982
115.77804 | 0.73593 | 0.13573
91.6721 | 0.75592 | 0.14511
72.51701 | 0.77329 | 0.15094
57.36816 | 0.79792 | 0.1573
45.3629 | 0.82006 | 0.16727
35.93134 | 0.8377 | 0.18098
28.40909 | 0.8616 | 0.19173
22.48202 | 0.88583 | 0.21145
17.79613 | 0.91569 | 0.23726
14.06813 | 0.96449 | 0.25564
11.1448 | 0.99487 | 0.27645
8.81772 | 1.06283 | 0.28607
6.97545 | 1.13013 | 0.316
5.5173 | 1.16412 | 0.31395
4.36941 | 1.21929 | 0.28998
3.45686 | 1.2924 | 0.25375
2.73547 | 1.37327 | 0.23846
2.16054 | 1.42205 | 0.24401
1.70952 | 1.43033 | 0.24618
1.35352 | 1.41286 | 0.22497
1.07079 | 1.39127 | 0.17191
0.84734 | 1.39359 | 0.09762
0.67072 | 1.42817 | 0.03378
0.53067 | 1.50415 | -0.00445
0.41976 | 1.58526 | 0.01765
0.33183 | 1.63215 | 0.09781
0.26261 | 1.61218 | 0.20019
0.20791 | 1.52248 | 0.27399
0.16452 | 1.40294 | 0.27855
0.13007 | 1.30854 | 0.20587
0.10309 | 1.28544 | 0.08945
0.08153 | 1.34897 | -0.02168
0.06443 | 1.46633 | -0.07643
0.05102 | 1.66182 | -0.06345
0.04042 | 1.87134 | 0.0827
0.03192 | 2.00405 | 0.37551
0.02528 | 1.9547 | 0.7565
0.01999 | 1.6519 | 1.08678