## Sheet1
20004.453 | 0.45922 | -0.02043
15829.126 | 0.46603 | -0.00421
12516.703 | 0.47305 | 0.00894
9909.4424 | 0.47898 | 0.01904
7835.48 | 0.48607 | 0.02797
6217.2461 | 0.49311 | 0.03542
4905.291 | 0.50221 | 0.04165
3881.2737 | 0.51019 | 0.04758
3070.9827 | 0.51933 | 0.05222
2430.7778 | 0.52655 | 0.05822
1923.1537 | 0.53721 | 0.06323
1522.4358 | 0.5469 | 0.06853
1203.8446 | 0.55775 | 0.07276
952.86591 | 0.57051 | 0.07857
754.27557 | 0.58175 | 0.08313
596.71857 | 0.59435 | 0.08726
471.96338 | 0.60851 | 0.09258
373.20856 | 0.62221 | 0.09923
295.47278 | 0.63687 | 0.10238
233.87738 | 0.65036 | 0.11003
185.05922 | 0.66833 | 0.11465
146.35823 | 0.68396 | 0.1208
115.77804 | 0.703 | 0.12802
91.6721 | 0.71927 | 0.135
72.51701 | 0.73751 | 0.14227
57.36816 | 0.7573 | 0.15107
45.3629 | 0.77819 | 0.16216
35.93134 | 0.79884 | 0.1747
28.40909 | 0.82362 | 0.18868
22.48202 | 0.85379 | 0.20584
17.79613 | 0.88784 | 0.22345
14.06813 | 0.92762 | 0.24185
11.1448 | 0.97434 | 0.25127
8.81772 | 1.0269 | 0.26006
6.97545 | 1.07532 | 0.25339
5.5173 | 1.12357 | 0.24539
4.36941 | 1.1725 | 0.2251
3.45686 | 1.21375 | 0.21082
2.73547 | 1.24134 | 0.19152
2.16054 | 1.26427 | 0.169
1.70952 | 1.28021 | 0.14643
1.35352 | 1.29606 | 0.12504
1.07079 | 1.3125 | 0.10701
0.84734 | 1.32998 | 0.09709
0.67072 | 1.34467 | 0.09474
0.53067 | 1.35421 | 0.10184
0.41976 | 1.35566 | 0.11093
0.33183 | 1.35088 | 0.11679
0.26261 | 1.34599 | 0.11562
0.20791 | 1.34807 | 0.1103
0.16452 | 1.361 | 0.10661
0.13007 | 1.3843 | 0.11036
0.10309 | 1.41729 | 0.12716
0.08153 | 1.45474 | 0.16231
0.06443 | 1.48533 | 0.21388
0.05102 | 1.50255 | 0.2807
0.04042 | 1.50206 | 0.33928
0.03192 | 1.5042 | 0.37903
0.02528 | 1.52461 | 0.40223
0.01999 | 1.56989 | 0.42206