## Sheet1
20004.453 | 0.47431 | -0.01347
15829.126 | 0.48202 | 0.00068
12516.703 | 0.48946 | 0.01308
9909.4424 | 0.49659 | 0.02319
7835.48 | 0.50464 | 0.03224
6217.2461 | 0.51351 | 0.03903
4905.291 | 0.52325 | 0.04495
3881.2737 | 0.5317 | 0.05163
3070.9827 | 0.54008 | 0.05689
2430.7778 | 0.54983 | 0.0617
1923.1537 | 0.55813 | 0.06623
1522.4358 | 0.56994 | 0.0723
1203.8446 | 0.58061 | 0.07524
952.86591 | 0.5926 | 0.08219
754.27557 | 0.60523 | 0.08736
596.71857 | 0.61756 | 0.09208
471.96338 | 0.63137 | 0.0978
373.20856 | 0.64826 | 0.10505
295.47278 | 0.66385 | 0.11023
233.87738 | 0.67994 | 0.11432
185.05922 | 0.69635 | 0.1217
146.35823 | 0.71425 | 0.12957
115.77804 | 0.73266 | 0.13598
91.6721 | 0.75198 | 0.14414
72.51701 | 0.77204 | 0.15072
57.36816 | 0.79126 | 0.16089
45.3629 | 0.81211 | 0.16935
35.93134 | 0.83428 | 0.18364
28.40909 | 0.85822 | 0.19851
22.48202 | 0.88421 | 0.21833
17.79613 | 0.91472 | 0.23874
14.06813 | 0.95523 | 0.26452
11.1448 | 1.00046 | 0.28964
8.81772 | 1.05416 | 0.30884
6.97545 | 1.11065 | 0.32393
5.5173 | 1.18312 | 0.33365
4.36941 | 1.2417 | 0.32425
3.45686 | 1.31339 | 0.30945
2.73547 | 1.36907 | 0.29171
2.16054 | 1.4156 | 0.26129
1.70952 | 1.45601 | 0.23016
1.35352 | 1.48672 | 0.20176
1.07079 | 1.50872 | 0.17609
0.84734 | 1.52524 | 0.15346
0.67072 | 1.53839 | 0.13578
0.53067 | 1.54948 | 0.12281
0.41976 | 1.55838 | 0.11575
0.33183 | 1.56493 | 0.11249
0.26261 | 1.57097 | 0.11259
0.20791 | 1.57857 | 0.11586
0.16452 | 1.58796 | 0.12477
0.13007 | 1.59741 | 0.14033
0.10309 | 1.60634 | 0.15927
0.08153 | 1.61933 | 0.18029
0.06443 | 1.63895 | 0.20837
0.05102 | 1.66847 | 0.24394
0.04042 | 1.69698 | 0.29092
0.03192 | 1.72604 | 0.33782
0.02528 | 1.76566 | 0.37851
0.01999 | 1.82248 | 0.42373