## Sheet1
20004.453 | 0.46115 | -0.02088
15829.126 | 0.4657 | -0.0052
12516.703 | 0.47169 | 0.00749
9909.4424 | 0.47788 | 0.01793
7835.48 | 0.48554 | 0.02748
6217.2461 | 0.49334 | 0.03586
4905.291 | 0.5008 | 0.04147
3881.2737 | 0.50959 | 0.04875
3070.9827 | 0.51799 | 0.05297
2430.7778 | 0.52726 | 0.05807
1923.1537 | 0.53635 | 0.06263
1522.4358 | 0.5458 | 0.06984
1203.8446 | 0.55734 | 0.07401
952.86591 | 0.56967 | 0.07822
754.27557 | 0.58093 | 0.08296
596.71857 | 0.59396 | 0.08756
471.96338 | 0.60771 | 0.09332
373.20856 | 0.62106 | 0.09932
295.47278 | 0.63501 | 0.1034
233.87738 | 0.65021 | 0.10927
185.05922 | 0.66796 | 0.11562
146.35823 | 0.68311 | 0.12364
115.77804 | 0.70335 | 0.13063
91.6721 | 0.71999 | 0.13441
72.51701 | 0.73953 | 0.14738
57.36816 | 0.74961 | 0.15713
45.3629 | 0.77101 | 0.16993
35.93134 | 0.80884 | 0.17891
28.40909 | 0.82716 | 0.20831
22.48202 | 0.86471 | 0.22505
17.79613 | 0.90462 | 0.23067
14.06813 | 0.91462 | 0.24542
11.1448 | 1.00751 | 0.26854
8.81772 | 1.00683 | 0.28643
6.97545 | 1.07323 | 0.23995
5.5173 | 1.19043 | 0.23375
4.36941 | 1.23559 | 0.29118
3.45686 | 1.21147 | 0.29431
2.73547 | 1.18272 | 0.21902
2.16054 | 1.21452 | 0.10132
1.70952 | 1.32933 | 0.0102
1.35352 | 1.48033 | 0.01385
1.07079 | 1.59144 | 0.1273
0.84734 | 1.58409 | 0.30001
0.67072 | 1.46853 | 0.43226
0.53067 | 1.22688 | 0.44836
0.41976 | 1.00495 | 0.26509
0.33183 | 0.95977 | -0.07409
0.26261 | 1.18758 | -0.42392
0.20791 | 1.67026 | -0.57909
0.16452 | 2.24256 | -0.38376
0.13007 | 2.65554 | 0.17948
0.10309 | 2.69647 | 0.94103
0.08153 | 2.30482 | 1.62827
0.06443 | 1.71147 | 1.96677
0.05102 | 0.9787 | 1.74833
0.04042 | 0.61487 | 0.95586
0.03192 | 0.94637 | -0.12772
0.02528 | 2.10916 | -1.02613
0.01999 | 3.96814 | -1.25078