## Sheet1
20004.453 | 0.47448 | -0.01302
15829.126 | 0.48199 | 0.00268
12516.703 | 0.49069 | 0.01325
9909.4424 | 0.49875 | 0.02247
7835.48 | 0.50655 | 0.0321
6217.2461 | 0.51417 | 0.03908
4905.291 | 0.52222 | 0.04499
3881.2737 | 0.53128 | 0.05095
3070.9827 | 0.53916 | 0.05623
2430.7778 | 0.54917 | 0.06275
1923.1537 | 0.55904 | 0.06616
1522.4358 | 0.5709 | 0.07349
1203.8446 | 0.58121 | 0.07802
952.86591 | 0.5935 | 0.0841
754.27557 | 0.60467 | 0.08713
596.71857 | 0.61844 | 0.09188
471.96338 | 0.63216 | 0.09867
373.20856 | 0.64748 | 0.10485
295.47278 | 0.66219 | 0.11129
233.87738 | 0.67891 | 0.11802
185.05922 | 0.69631 | 0.12324
146.35823 | 0.71473 | 0.12892
115.77804 | 0.733 | 0.13535
91.6721 | 0.75157 | 0.14393
72.51701 | 0.77155 | 0.15105
57.36816 | 0.79231 | 0.15838
45.3629 | 0.81246 | 0.17011
35.93134 | 0.83425 | 0.18225
28.40909 | 0.85741 | 0.19766
22.48202 | 0.88516 | 0.21687
17.79613 | 0.91604 | 0.23913
14.06813 | 0.95634 | 0.26389
11.1448 | 1.00125 | 0.28542
8.81772 | 1.05418 | 0.30504
6.97545 | 1.11703 | 0.32322
5.5173 | 1.18195 | 0.31823
4.36941 | 1.24405 | 0.32108
3.45686 | 1.30541 | 0.29995
2.73547 | 1.3644 | 0.27956
2.16054 | 1.4103 | 0.25364
1.70952 | 1.44552 | 0.22248
1.35352 | 1.4746 | 0.1936
1.07079 | 1.49626 | 0.16901
0.84734 | 1.51195 | 0.14842
0.67072 | 1.52407 | 0.13126
0.53067 | 1.53395 | 0.11889
0.41976 | 1.54268 | 0.11058
0.33183 | 1.55107 | 0.1081
0.26261 | 1.55771 | 0.11047
0.20791 | 1.56297 | 0.11539
0.16452 | 1.57025 | 0.12291
0.13007 | 1.58085 | 0.13558
0.10309 | 1.59307 | 0.15575
0.08153 | 1.60495 | 0.18077
0.06443 | 1.62123 | 0.21004
0.05102 | 1.64602 | 0.23724
0.04042 | 1.68188 | 0.27838
0.03192 | 1.71957 | 0.33107
0.02528 | 1.75534 | 0.38265
0.01999 | 1.80042 | 0.42725