## Sheet1
20004.453 | 0.46439 | -0.01368
15829.126 | 0.47258 | -0.00193
12516.703 | 0.48 | 0.01265
9909.4424 | 0.48558 | 0.02095
7835.48 | 0.49335 | 0.02945
6217.2461 | 0.50129 | 0.03786
4905.291 | 0.50862 | 0.04386
3881.2737 | 0.51654 | 0.04907
3070.9827 | 0.52508 | 0.05488
2430.7778 | 0.53554 | 0.0603
1923.1537 | 0.54627 | 0.06604
1522.4358 | 0.55529 | 0.06911
1203.8446 | 0.56703 | 0.07476
952.86591 | 0.57785 | 0.07893
754.27557 | 0.59025 | 0.0847
596.71857 | 0.60229 | 0.08799
471.96338 | 0.61598 | 0.09493
373.20856 | 0.63048 | 0.1
295.47278 | 0.64327 | 0.10633
233.87738 | 0.66059 | 0.11073
185.05922 | 0.67661 | 0.11674
146.35823 | 0.69367 | 0.12285
115.77804 | 0.71067 | 0.12946
91.6721 | 0.72927 | 0.13621
72.51701 | 0.74826 | 0.1424
57.36816 | 0.76836 | 0.15202
45.3629 | 0.78914 | 0.16241
35.93134 | 0.81147 | 0.17384
28.40909 | 0.83747 | 0.18705
22.48202 | 0.86922 | 0.20106
17.79613 | 0.90324 | 0.21637
14.06813 | 0.94619 | 0.22805
11.1448 | 0.98865 | 0.23291
8.81772 | 1.03639 | 0.23269
6.97545 | 1.08171 | 0.23076
5.5173 | 1.12113 | 0.21347
4.36941 | 1.15413 | 0.19642
3.45686 | 1.18973 | 0.1742
2.73547 | 1.21978 | 0.15844
2.16054 | 1.23949 | 0.14714
1.70952 | 1.24971 | 0.13558
1.35352 | 1.25508 | 0.12051
1.07079 | 1.26185 | 0.10358
0.84734 | 1.27352 | 0.0862
0.67072 | 1.29036 | 0.07329
0.53067 | 1.31493 | 0.06956
0.41976 | 1.34021 | 0.08192
0.33183 | 1.35459 | 0.11055
0.26261 | 1.34789 | 0.14544
0.20791 | 1.31888 | 0.16929
0.16452 | 1.27961 | 0.16624
0.13007 | 1.25267 | 0.13071
0.10309 | 1.26124 | 0.07024
0.08153 | 1.32913 | 0.00931
0.06443 | 1.44344 | -0.01198
0.05102 | 1.62458 | 0.05185
0.04042 | 1.78778 | 0.25126
0.03192 | 1.82859 | 0.57385
0.02528 | 1.6601 | 0.92558
0.01999 | 1.23396 | 1.15618