## Sheet1
20004.453 | 0.45885 | -0.01965
15829.126 | 0.46508 | -0.0043
12516.703 | 0.47269 | 0.00863
9909.4424 | 0.47841 | 0.01882
7835.48 | 0.48567 | 0.02663
6217.2461 | 0.4924 | 0.03433
4905.291 | 0.50156 | 0.04077
3881.2737 | 0.50841 | 0.04755
3070.9827 | 0.51915 | 0.05343
2430.7778 | 0.52641 | 0.05722
1923.1537 | 0.53568 | 0.06444
1522.4358 | 0.54638 | 0.06868
1203.8446 | 0.55675 | 0.07264
952.86591 | 0.56855 | 0.07842
754.27557 | 0.58147 | 0.0825
596.71857 | 0.59355 | 0.0886
471.96338 | 0.60801 | 0.09307
373.20856 | 0.62093 | 0.10021
295.47278 | 0.63589 | 0.10332
233.87738 | 0.64983 | 0.10961
185.05922 | 0.66635 | 0.11389
146.35823 | 0.68412 | 0.11959
115.77804 | 0.69959 | 0.12653
91.6721 | 0.71818 | 0.13286
72.51701 | 0.73735 | 0.14105
57.36816 | 0.7562 | 0.14968
45.3629 | 0.77705 | 0.16181
35.93134 | 0.7985 | 0.17511
28.40909 | 0.82366 | 0.18906
22.48202 | 0.85334 | 0.20682
17.79613 | 0.89023 | 0.22213
14.06813 | 0.93138 | 0.2354
11.1448 | 0.97462 | 0.24516
8.81772 | 1.02523 | 0.24717
6.97545 | 1.07698 | 0.2397
5.5173 | 1.11897 | 0.23175
4.36941 | 1.16071 | 0.21235
3.45686 | 1.19319 | 0.19068
2.73547 | 1.22165 | 0.16674
2.16054 | 1.24897 | 0.14653
1.70952 | 1.2688 | 0.13377
1.35352 | 1.28022 | 0.12422
1.07079 | 1.28379 | 0.11498
0.84734 | 1.28769 | 0.10366
0.67072 | 1.29205 | 0.09285
0.53067 | 1.30011 | 0.08099
0.41976 | 1.31479 | 0.07365
0.33183 | 1.33475 | 0.07559
0.26261 | 1.35449 | 0.08914
0.20791 | 1.3673 | 0.11405
0.16452 | 1.3687 | 0.14331
0.13007 | 1.36033 | 0.16718
0.10309 | 1.35224 | 0.18019
0.08153 | 1.35609 | 0.18621
0.06443 | 1.375 | 0.19627
0.05102 | 1.40924 | 0.20946
0.04042 | 1.46155 | 0.2342
0.03192 | 1.53069 | 0.28001
0.02528 | 1.60261 | 0.35655
0.01999 | 1.65577 | 0.45529