## Sheet1
20004.453 | 0.45889 | -0.02048
15829.126 | 0.46724 | -0.00522
12516.703 | 0.47123 | 0.00706
9909.4424 | 0.47815 | 0.01806
7835.48 | 0.48616 | 0.02765
6217.2461 | 0.49292 | 0.03465
4905.291 | 0.5026 | 0.04067
3881.2737 | 0.5123 | 0.04886
3070.9827 | 0.51875 | 0.05436
2430.7778 | 0.52924 | 0.05989
1923.1537 | 0.53825 | 0.06355
1522.4358 | 0.54801 | 0.06962
1203.8446 | 0.55793 | 0.07319
952.86591 | 0.5698 | 0.07948
754.27557 | 0.58195 | 0.08364
596.71857 | 0.59484 | 0.09021
471.96338 | 0.60928 | 0.09518
373.20856 | 0.6228 | 0.10007
295.47278 | 0.63795 | 0.10534
233.87738 | 0.6534 | 0.11094
185.05922 | 0.66974 | 0.11753
146.35823 | 0.68598 | 0.12162
115.77804 | 0.70345 | 0.12928
91.6721 | 0.72166 | 0.13671
72.51701 | 0.73886 | 0.14375
57.36816 | 0.75943 | 0.15273
45.3629 | 0.7792 | 0.16407
35.93134 | 0.8026 | 0.17683
28.40909 | 0.82766 | 0.19128
22.48202 | 0.85844 | 0.20898
17.79613 | 0.89457 | 0.22506
14.06813 | 0.93397 | 0.23778
11.1448 | 0.98106 | 0.25065
8.81772 | 1.03392 | 0.25323
6.97545 | 1.08199 | 0.24571
5.5173 | 1.12775 | 0.23655
4.36941 | 1.17108 | 0.21576
3.45686 | 1.20799 | 0.19707
2.73547 | 1.23517 | 0.1756
2.16054 | 1.25797 | 0.15262
1.70952 | 1.2762 | 0.13545
1.35352 | 1.2897 | 0.12058
1.07079 | 1.30078 | 0.10747
0.84734 | 1.30947 | 0.09833
0.67072 | 1.31816 | 0.0922
0.53067 | 1.32556 | 0.08995
0.41976 | 1.33206 | 0.09089
0.33183 | 1.33768 | 0.09327
0.26261 | 1.34393 | 0.09781
0.20791 | 1.35239 | 0.10476
0.16452 | 1.36138 | 0.11668
0.13007 | 1.37137 | 0.13162
0.10309 | 1.3837 | 0.14877
0.08153 | 1.40276 | 0.17169
0.06443 | 1.42614 | 0.20398
0.05102 | 1.45034 | 0.24774
0.04042 | 1.46985 | 0.29338
0.03192 | 1.49419 | 0.33397
0.02528 | 1.53284 | 0.37405
0.01999 | 1.58251 | 0.41965