## Sheet1
20004.453 | 0.47423 | -0.01185
15829.126 | 0.48311 | 0.00209
12516.703 | 0.48968 | 0.01427
9909.4424 | 0.49918 | 0.02497
7835.48 | 0.50702 | 0.03095
6217.2461 | 0.5131 | 0.03901
4905.291 | 0.52309 | 0.04598
3881.2737 | 0.53071 | 0.05214
3070.9827 | 0.54159 | 0.05645
2430.7778 | 0.54985 | 0.06201
1923.1537 | 0.55984 | 0.0669
1522.4358 | 0.57041 | 0.07294
1203.8446 | 0.58066 | 0.07702
952.86591 | 0.59413 | 0.08222
754.27557 | 0.6053 | 0.08707
596.71857 | 0.61861 | 0.09151
471.96338 | 0.6329 | 0.09802
373.20856 | 0.64823 | 0.10459
295.47278 | 0.66231 | 0.11005
233.87738 | 0.67891 | 0.11564
185.05922 | 0.69703 | 0.12325
146.35823 | 0.71494 | 0.12928
115.77804 | 0.73366 | 0.13659
91.6721 | 0.75228 | 0.14271
72.51701 | 0.77192 | 0.15135
57.36816 | 0.79405 | 0.15954
45.3629 | 0.81346 | 0.16941
35.93134 | 0.83475 | 0.18331
28.40909 | 0.8603 | 0.19926
22.48202 | 0.88767 | 0.21741
17.79613 | 0.91785 | 0.23939
14.06813 | 0.95812 | 0.2613
11.1448 | 1.00641 | 0.28252
8.81772 | 1.05749 | 0.30136
6.97545 | 1.11838 | 0.31511
5.5173 | 1.18377 | 0.3124
4.36941 | 1.24247 | 0.31171
3.45686 | 1.30302 | 0.28889
2.73547 | 1.35861 | 0.26856
2.16054 | 1.40002 | 0.24185
1.70952 | 1.43362 | 0.21128
1.35352 | 1.46121 | 0.1838
1.07079 | 1.48067 | 0.16039
0.84734 | 1.49526 | 0.14113
0.67072 | 1.50678 | 0.12547
0.53067 | 1.51588 | 0.11359
0.41976 | 1.52436 | 0.10657
0.33183 | 1.53155 | 0.10546
0.26261 | 1.53745 | 0.10742
0.20791 | 1.54291 | 0.11185
0.16452 | 1.55087 | 0.11991
0.13007 | 1.56146 | 0.13316
0.10309 | 1.5727 | 0.15345
0.08153 | 1.58413 | 0.17747
0.06443 | 1.60052 | 0.20452
0.05102 | 1.62762 | 0.23345
0.04042 | 1.66183 | 0.27634
0.03192 | 1.69502 | 0.32796
0.02528 | 1.72905 | 0.37487
0.01999 | 1.77637 | 0.41685