## Sheet1
20004.453 | 0.46387 | -0.01439
15829.126 | 0.47083 | -0.00033
12516.703 | 0.47983 | 0.0113
9909.4424 | 0.48501 | 0.02206
7835.48 | 0.49302 | 0.0304
6217.2461 | 0.50164 | 0.03732
4905.291 | 0.50987 | 0.0441
3881.2737 | 0.51726 | 0.04896
3070.9827 | 0.52544 | 0.05461
2430.7778 | 0.53404 | 0.0598
1923.1537 | 0.54555 | 0.06478
1522.4358 | 0.55379 | 0.07029
1203.8446 | 0.56494 | 0.0756
952.86591 | 0.5766 | 0.07921
754.27557 | 0.59083 | 0.0834
596.71857 | 0.60205 | 0.08829
471.96338 | 0.61474 | 0.09394
373.20856 | 0.62877 | 0.09967
295.47278 | 0.64459 | 0.10497
233.87738 | 0.66004 | 0.11141
185.05922 | 0.67614 | 0.11573
146.35823 | 0.69154 | 0.12207
115.77804 | 0.70988 | 0.12821
91.6721 | 0.72754 | 0.13558
72.51701 | 0.74546 | 0.14216
57.36816 | 0.76664 | 0.1516
45.3629 | 0.78591 | 0.16195
35.93134 | 0.81052 | 0.17465
28.40909 | 0.83666 | 0.18604
22.48202 | 0.86846 | 0.20154
17.79613 | 0.90295 | 0.21309
14.06813 | 0.94518 | 0.22237
11.1448 | 0.98631 | 0.22529
8.81772 | 1.03359 | 0.22426
6.97545 | 1.07688 | 0.2181
5.5173 | 1.11274 | 0.20156
4.36941 | 1.14471 | 0.18385
3.45686 | 1.17545 | 0.16178
2.73547 | 1.20352 | 0.14726
2.16054 | 1.22051 | 0.13603
1.70952 | 1.23037 | 0.12685
1.35352 | 1.23616 | 0.1138
1.07079 | 1.24063 | 0.09876
0.84734 | 1.25001 | 0.08294
0.67072 | 1.26501 | 0.07059
0.53067 | 1.28812 | 0.06432
0.41976 | 1.31419 | 0.0748
0.33183 | 1.33154 | 0.1025
0.26261 | 1.32956 | 0.13765
0.20791 | 1.30402 | 0.16575
0.16452 | 1.26496 | 0.17001
0.13007 | 1.23273 | 0.14142
0.10309 | 1.23239 | 0.08371
0.08153 | 1.28823 | 0.01997
0.06443 | 1.39643 | -0.0132
0.05102 | 1.57634 | 0.03039
0.04042 | 1.754 | 0.20759
0.03192 | 1.82834 | 0.51945
0.02528 | 1.69884 | 0.88613
0.01999 | 1.30899 | 1.16653