## Sheet1
20004.453 | 0.47694 | -0.01385
15829.126 | 0.48525 | 0.00188
12516.703 | 0.49124 | 0.01346
9909.4424 | 0.49914 | 0.02426
7835.48 | 0.50593 | 0.03128
6217.2461 | 0.51561 | 0.03945
4905.291 | 0.52434 | 0.0462
3881.2737 | 0.5319 | 0.05179
3070.9827 | 0.54133 | 0.05695
2430.7778 | 0.55105 | 0.06322
1923.1537 | 0.5628 | 0.06709
1522.4358 | 0.57262 | 0.07282
1203.8446 | 0.58239 | 0.07875
952.86591 | 0.59533 | 0.08354
754.27557 | 0.60692 | 0.08942
596.71857 | 0.62024 | 0.09395
471.96338 | 0.63595 | 0.09881
373.20856 | 0.64871 | 0.10365
295.47278 | 0.66498 | 0.1111
233.87738 | 0.68189 | 0.11705
185.05922 | 0.69804 | 0.12468
146.35823 | 0.71684 | 0.12992
115.77804 | 0.73665 | 0.13745
91.6721 | 0.75644 | 0.14384
72.51701 | 0.77531 | 0.15178
57.36816 | 0.79632 | 0.15937
45.3629 | 0.81716 | 0.17102
35.93134 | 0.83754 | 0.18164
28.40909 | 0.86238 | 0.1992
22.48202 | 0.8896 | 0.21924
17.79613 | 0.92209 | 0.23921
14.06813 | 0.96099 | 0.26329
11.1448 | 1.00782 | 0.28421
8.81772 | 1.06219 | 0.29983
6.97545 | 1.11729 | 0.30805
5.5173 | 1.1844 | 0.31491
4.36941 | 1.24083 | 0.30347
3.45686 | 1.30605 | 0.28464
2.73547 | 1.35429 | 0.26464
2.16054 | 1.39546 | 0.23492
1.70952 | 1.43068 | 0.20541
1.35352 | 1.4564 | 0.18036
1.07079 | 1.47441 | 0.15759
0.84734 | 1.48888 | 0.13804
0.67072 | 1.49975 | 0.12315
0.53067 | 1.50916 | 0.11215
0.41976 | 1.51676 | 0.10573
0.33183 | 1.52314 | 0.10356
0.26261 | 1.52967 | 0.10354
0.20791 | 1.53757 | 0.10799
0.16452 | 1.54697 | 0.11858
0.13007 | 1.55591 | 0.13537
0.10309 | 1.56397 | 0.15486
0.08153 | 1.57553 | 0.17531
0.06443 | 1.59379 | 0.20221
0.05102 | 1.62081 | 0.23494
0.04042 | 1.64781 | 0.27681
0.03192 | 1.67814 | 0.3173
0.02528 | 1.72282 | 0.3574
0.01999 | 1.78318 | 0.40761