## Sheet1
20004.453 | 0.45891 | -0.02024
15829.126 | 0.46539 | -0.00578
12516.703 | 0.47195 | 0.00696
9909.4424 | 0.47997 | 0.0181
7835.48 | 0.48573 | 0.02814
6217.2461 | 0.49376 | 0.03526
4905.291 | 0.49994 | 0.0423
3881.2737 | 0.50954 | 0.04684
3070.9827 | 0.51744 | 0.05365
2430.7778 | 0.52712 | 0.05851
1923.1537 | 0.53645 | 0.06498
1522.4358 | 0.54716 | 0.06898
1203.8446 | 0.55753 | 0.07443
952.86591 | 0.56852 | 0.0785
754.27557 | 0.58174 | 0.08352
596.71857 | 0.59527 | 0.08807
471.96338 | 0.6091 | 0.09527
373.20856 | 0.62158 | 0.09938
295.47278 | 0.63622 | 0.10311
233.87738 | 0.65086 | 0.11077
185.05922 | 0.66805 | 0.11491
146.35823 | 0.68512 | 0.12054
115.77804 | 0.70265 | 0.12894
91.6721 | 0.71858 | 0.13585
72.51701 | 0.73892 | 0.14283
57.36816 | 0.75828 | 0.15082
45.3629 | 0.77958 | 0.16259
35.93134 | 0.8031 | 0.17502
28.40909 | 0.82913 | 0.18914
22.48202 | 0.8612 | 0.20369
17.79613 | 0.89677 | 0.21824
14.06813 | 0.93954 | 0.2262
11.1448 | 0.98453 | 0.23219
8.81772 | 1.02992 | 0.22831
6.97545 | 1.07659 | 0.21761
5.5173 | 1.11247 | 0.20696
4.36941 | 1.14628 | 0.18578
3.45686 | 1.17334 | 0.16484
2.73547 | 1.19916 | 0.14274
2.16054 | 1.2203 | 0.12696
1.70952 | 1.23432 | 0.11784
1.35352 | 1.24209 | 0.10963
1.07079 | 1.24556 | 0.10106
0.84734 | 1.24824 | 0.09053
0.67072 | 1.25331 | 0.0803
0.53067 | 1.26317 | 0.07087
0.41976 | 1.27922 | 0.0673
0.33183 | 1.29838 | 0.07342
0.26261 | 1.31514 | 0.09119
0.20791 | 1.32182 | 0.11647
0.16452 | 1.31815 | 0.14175
0.13007 | 1.30925 | 0.15853
0.10309 | 1.30545 | 0.16548
0.08153 | 1.31458 | 0.16999
0.06443 | 1.33825 | 0.18099
0.05102 | 1.37606 | 0.19637
0.04042 | 1.43138 | 0.22609
0.03192 | 1.49697 | 0.28222
0.02528 | 1.55414 | 0.36434
0.01999 | 1.58933 | 0.45698