## Sheet1
20004.453 | 0.45871 | -0.02148
15829.126 | 0.46679 | -0.00614
12516.703 | 0.47391 | 0.00754
9909.4424 | 0.4797 | 0.01824
7835.48 | 0.48757 | 0.02715
6217.2461 | 0.49326 | 0.03395
4905.291 | 0.50244 | 0.04109
3881.2737 | 0.50933 | 0.04668
3070.9827 | 0.51762 | 0.05184
2430.7778 | 0.52694 | 0.05767
1923.1537 | 0.5367 | 0.06317
1522.4358 | 0.54673 | 0.06823
1203.8446 | 0.5585 | 0.07301
952.86591 | 0.57025 | 0.07847
754.27557 | 0.57989 | 0.08347
596.71857 | 0.59302 | 0.08939
471.96338 | 0.60742 | 0.09355
373.20856 | 0.62147 | 0.1003
295.47278 | 0.63631 | 0.10371
233.87738 | 0.65046 | 0.11154
185.05922 | 0.66701 | 0.11667
146.35823 | 0.68395 | 0.12539
115.77804 | 0.70344 | 0.13165
91.6721 | 0.72177 | 0.1373
72.51701 | 0.73869 | 0.15058
57.36816 | 0.75212 | 0.15474
45.3629 | 0.77288 | 0.16713
35.93134 | 0.80859 | 0.18371
28.40909 | 0.82447 | 0.20562
22.48202 | 0.86281 | 0.22579
17.79613 | 0.91294 | 0.23365
14.06813 | 0.93344 | 0.22865
11.1448 | 1.01066 | 0.26702
8.81772 | 1.01488 | 0.24867
6.97545 | 1.09343 | 0.20911
5.5173 | 1.18757 | 0.23444
4.36941 | 1.19131 | 0.26721
3.45686 | 1.1618 | 0.23251
2.73547 | 1.16214 | 0.13929
2.16054 | 1.2331 | 0.04353
1.70952 | 1.35668 | 0.01569
1.35352 | 1.46561 | 0.08312
1.07079 | 1.49161 | 0.21555
0.84734 | 1.40103 | 0.33897
0.67072 | 1.24921 | 0.37956
0.53067 | 1.05195 | 0.27183
0.41976 | 0.96803 | 0.01607
0.33183 | 1.09839 | -0.28913
0.26261 | 1.45455 | -0.47139
0.20791 | 1.92217 | -0.38604
0.16452 | 2.30619 | 0.01077
0.13007 | 2.40651 | 0.6172
0.10309 | 2.13074 | 1.2011
0.08153 | 1.56751 | 1.52252
0.06443 | 1.00212 | 1.48745
0.05102 | 0.55423 | 0.90861
0.04042 | 0.69333 | 0.01565
0.03192 | 1.55458 | -0.79684
0.02528 | 2.99173 | -1.06784
0.01999 | 4.64676 | -0.48829