## Sheet1
20004.453 | 0.47529 | -0.0124
15829.126 | 0.48323 | 0.00197
12516.703 | 0.49051 | 0.01465
9909.4424 | 0.49886 | 0.02396
7835.48 | 0.50701 | 0.03244
6217.2461 | 0.51538 | 0.04003
4905.291 | 0.52317 | 0.04684
3881.2737 | 0.53246 | 0.05193
3070.9827 | 0.54132 | 0.05543
2430.7778 | 0.55262 | 0.06373
1923.1537 | 0.56224 | 0.06904
1522.4358 | 0.57172 | 0.07315
1203.8446 | 0.58298 | 0.07901
952.86591 | 0.59576 | 0.08419
754.27557 | 0.60726 | 0.08959
596.71857 | 0.62211 | 0.09472
471.96338 | 0.63599 | 0.10016
373.20856 | 0.64964 | 0.10416
295.47278 | 0.66437 | 0.11074
233.87738 | 0.68277 | 0.1177
185.05922 | 0.69942 | 0.12226
146.35823 | 0.71966 | 0.12936
115.77804 | 0.73731 | 0.1372
91.6721 | 0.75624 | 0.14429
72.51701 | 0.77647 | 0.15332
57.36816 | 0.79727 | 0.16223
45.3629 | 0.81875 | 0.17278
35.93134 | 0.8407 | 0.18355
28.40909 | 0.86726 | 0.19829
22.48202 | 0.89587 | 0.21808
17.79613 | 0.93135 | 0.23606
14.06813 | 0.96982 | 0.25531
11.1448 | 1.01747 | 0.27286
8.81772 | 1.07289 | 0.28323
6.97545 | 1.12877 | 0.27972
5.5173 | 1.1819 | 0.27994
4.36941 | 1.23871 | 0.2618
3.45686 | 1.28729 | 0.24659
2.73547 | 1.32504 | 0.22193
2.16054 | 1.35889 | 0.19352
1.70952 | 1.38573 | 0.17072
1.35352 | 1.40434 | 0.1499
1.07079 | 1.41797 | 0.13085
0.84734 | 1.42883 | 0.11507
0.67072 | 1.43807 | 0.10412
0.53067 | 1.44561 | 0.09637
0.41976 | 1.45196 | 0.09216
0.33183 | 1.45813 | 0.0909
0.26261 | 1.46628 | 0.09329
0.20791 | 1.47469 | 0.10115
0.16452 | 1.48219 | 0.11416
0.13007 | 1.48822 | 0.12984
0.10309 | 1.49518 | 0.14619
0.08153 | 1.50923 | 0.16465
0.06443 | 1.52735 | 0.19097
0.05102 | 1.54867 | 0.22285
0.04042 | 1.57424 | 0.25466
0.03192 | 1.61423 | 0.2899
0.02528 | 1.66762 | 0.33617
0.01999 | 1.72199 | 0.39829