## Sheet1
20004.453 | 0.47477 | -0.01237
15829.126 | 0.48149 | 0.00184
12516.703 | 0.48979 | 0.01414
9909.4424 | 0.49717 | 0.02514
7835.48 | 0.50459 | 0.03215
6217.2461 | 0.51269 | 0.04076
4905.291 | 0.52414 | 0.04444
3881.2737 | 0.53211 | 0.05195
3070.9827 | 0.54114 | 0.05829
2430.7778 | 0.55084 | 0.06323
1923.1537 | 0.56115 | 0.06789
1522.4358 | 0.57163 | 0.07242
1203.8446 | 0.58242 | 0.07683
952.86591 | 0.5934 | 0.08319
754.27557 | 0.60627 | 0.08977
596.71857 | 0.62184 | 0.09562
471.96338 | 0.63394 | 0.09965
373.20856 | 0.64874 | 0.10551
295.47278 | 0.66589 | 0.11098
233.87738 | 0.68177 | 0.11738
185.05922 | 0.7001 | 0.12418
146.35823 | 0.71785 | 0.12915
115.77804 | 0.73621 | 0.13721
91.6721 | 0.75633 | 0.14285
72.51701 | 0.77643 | 0.15261
57.36816 | 0.7979 | 0.16132
45.3629 | 0.81794 | 0.17229
35.93134 | 0.84066 | 0.18389
28.40909 | 0.86817 | 0.20058
22.48202 | 0.8968 | 0.218
17.79613 | 0.93105 | 0.23551
14.06813 | 0.97191 | 0.25582
11.1448 | 1.01837 | 0.27132
8.81772 | 1.0722 | 0.28284
6.97545 | 1.12705 | 0.28017
5.5173 | 1.18152 | 0.2789
4.36941 | 1.23552 | 0.25949
3.45686 | 1.28606 | 0.24424
2.73547 | 1.32385 | 0.22082
2.16054 | 1.35673 | 0.19319
1.70952 | 1.38283 | 0.16924
1.35352 | 1.40101 | 0.14785
1.07079 | 1.4153 | 0.12915
0.84734 | 1.42696 | 0.11359
0.67072 | 1.43623 | 0.10308
0.53067 | 1.44481 | 0.0968
0.41976 | 1.45069 | 0.09419
0.33183 | 1.45549 | 0.09359
0.26261 | 1.46081 | 0.09532
0.20791 | 1.46819 | 0.10072
0.16452 | 1.47569 | 0.1107
0.13007 | 1.48396 | 0.12395
0.10309 | 1.49603 | 0.13926
0.08153 | 1.51405 | 0.16087
0.06443 | 1.53674 | 0.19123
0.05102 | 1.55977 | 0.23149
0.04042 | 1.57832 | 0.27218
0.03192 | 1.60314 | 0.30801
0.02528 | 1.64181 | 0.3439
0.01999 | 1.69196 | 0.38792