## Sheet1
20004.453 | 0.47961 | -0.01227
15829.126 | 0.48236 | 0.00246
12516.703 | 0.48944 | 0.01317
9909.4424 | 0.4975 | 0.02448
7835.48 | 0.50599 | 0.03323
6217.2461 | 0.51349 | 0.04008
4905.291 | 0.52242 | 0.04608
3881.2737 | 0.52915 | 0.05225
3070.9827 | 0.53961 | 0.05768
2430.7778 | 0.55043 | 0.06295
1923.1537 | 0.55804 | 0.06883
1522.4358 | 0.57082 | 0.07323
1203.8446 | 0.58313 | 0.07936
952.86591 | 0.59297 | 0.08414
754.27557 | 0.60626 | 0.08875
596.71857 | 0.62061 | 0.0946
471.96338 | 0.6352 | 0.10086
373.20856 | 0.64922 | 0.10543
295.47278 | 0.66679 | 0.11168
233.87738 | 0.68347 | 0.11597
185.05922 | 0.69995 | 0.12436
146.35823 | 0.71866 | 0.13127
115.77804 | 0.73714 | 0.13707
91.6721 | 0.75673 | 0.14524
72.51701 | 0.77852 | 0.15375
57.36816 | 0.79829 | 0.16172
45.3629 | 0.82108 | 0.17249
35.93134 | 0.84241 | 0.18552
28.40909 | 0.86916 | 0.20082
22.48202 | 0.89851 | 0.21636
17.79613 | 0.93163 | 0.23571
14.06813 | 0.97437 | 0.25464
11.1448 | 1.02126 | 0.26885
8.81772 | 1.07332 | 0.27783
6.97545 | 1.12798 | 0.285
5.5173 | 1.18682 | 0.27289
4.36941 | 1.23465 | 0.26154
3.45686 | 1.28316 | 0.2372
2.73547 | 1.32595 | 0.21658
2.16054 | 1.35517 | 0.1924
1.70952 | 1.37916 | 0.16727
1.35352 | 1.3983 | 0.14558
1.07079 | 1.41254 | 0.12766
0.84734 | 1.42287 | 0.11296
0.67072 | 1.43153 | 0.10208
0.53067 | 1.43993 | 0.09388
0.41976 | 1.44789 | 0.09104
0.33183 | 1.45419 | 0.09242
0.26261 | 1.45865 | 0.09707
0.20791 | 1.46353 | 0.10268
0.16452 | 1.47025 | 0.11065
0.13007 | 1.48007 | 0.12331
0.10309 | 1.49107 | 0.14069
0.08153 | 1.50414 | 0.16117
0.06443 | 1.52398 | 0.18659
0.05102 | 1.55408 | 0.21614
0.04042 | 1.5886 | 0.26055
0.03192 | 1.61786 | 0.31292
0.02528 | 1.64506 | 0.35839
0.01999 | 1.68268 | 0.39648