## Sheet1
20004.453 | 0.4727 | -0.01353
15829.126 | 0.47951 | 0.00139
12516.703 | 0.48806 | 0.01359
9909.4424 | 0.49595 | 0.02303
7835.48 | 0.50368 | 0.03303
6217.2461 | 0.51133 | 0.03867
4905.291 | 0.51944 | 0.0456
3881.2737 | 0.52929 | 0.05064
3070.9827 | 0.53859 | 0.05684
2430.7778 | 0.54863 | 0.06186
1923.1537 | 0.55807 | 0.06686
1522.4358 | 0.56902 | 0.0723
1203.8446 | 0.57974 | 0.07727
952.86591 | 0.59093 | 0.08291
754.27557 | 0.60458 | 0.0887
596.71857 | 0.61783 | 0.09519
471.96338 | 0.63269 | 0.0997
373.20856 | 0.64649 | 0.10412
295.47278 | 0.66322 | 0.11241
233.87738 | 0.67962 | 0.11753
185.05922 | 0.69664 | 0.1229
146.35823 | 0.71484 | 0.13025
115.77804 | 0.73435 | 0.13616
91.6721 | 0.75114 | 0.14184
72.51701 | 0.77245 | 0.1513
57.36816 | 0.79328 | 0.16013
45.3629 | 0.81488 | 0.17037
35.93134 | 0.83637 | 0.18305
28.40909 | 0.86208 | 0.19821
22.48202 | 0.89242 | 0.21595
17.79613 | 0.92718 | 0.2334
14.06813 | 0.96891 | 0.25142
11.1448 | 1.0164 | 0.26566
8.81772 | 1.06784 | 0.27454
6.97545 | 1.12106 | 0.27852
5.5173 | 1.17917 | 0.26835
4.36941 | 1.22546 | 0.25721
3.45686 | 1.27363 | 0.23342
2.73547 | 1.31464 | 0.21252
2.16054 | 1.34382 | 0.18822
1.70952 | 1.36755 | 0.16375
1.35352 | 1.38568 | 0.14255
1.07079 | 1.39899 | 0.12517
0.84734 | 1.40914 | 0.11095
0.67072 | 1.4181 | 0.1006
0.53067 | 1.42626 | 0.09249
0.41976 | 1.43378 | 0.09027
0.33183 | 1.43994 | 0.09179
0.26261 | 1.4446 | 0.09606
0.20791 | 1.44934 | 0.10176
0.16452 | 1.45634 | 0.10988
0.13007 | 1.46629 | 0.12286
0.10309 | 1.47734 | 0.14045
0.08153 | 1.49057 | 0.16033
0.06443 | 1.51047 | 0.18584
0.05102 | 1.54108 | 0.21511
0.04042 | 1.57415 | 0.26081
0.03192 | 1.60215 | 0.31204
0.02528 | 1.62852 | 0.35697
0.01999 | 1.6668 | 0.39469