## Sheet1
20004.453 | 0.47537 | -0.01184
15829.126 | 0.48154 | 0.00259
12516.703 | 0.48939 | 0.01421
9909.4424 | 0.49756 | 0.02521
7835.48 | 0.50469 | 0.03202
6217.2461 | 0.51266 | 0.03876
4905.291 | 0.52097 | 0.04692
3881.2737 | 0.52904 | 0.05086
3070.9827 | 0.53922 | 0.0573
2430.7778 | 0.54822 | 0.06404
1923.1537 | 0.55769 | 0.06753
1522.4358 | 0.57044 | 0.07332
1203.8446 | 0.57945 | 0.07935
952.86591 | 0.5909 | 0.08368
754.27557 | 0.60512 | 0.09038
596.71857 | 0.61824 | 0.09506
471.96338 | 0.63265 | 0.10085
373.20856 | 0.64939 | 0.10717
295.47278 | 0.66443 | 0.11239
233.87738 | 0.67992 | 0.11857
185.05922 | 0.69706 | 0.12438
146.35823 | 0.71654 | 0.12961
115.77804 | 0.73562 | 0.13747
91.6721 | 0.7549 | 0.14468
72.51701 | 0.77449 | 0.15251
57.36816 | 0.79504 | 0.16073
45.3629 | 0.81686 | 0.17051
35.93134 | 0.8398 | 0.18499
28.40909 | 0.86616 | 0.19942
22.48202 | 0.89485 | 0.21696
17.79613 | 0.93007 | 0.23502
14.06813 | 0.97115 | 0.25251
11.1448 | 1.01828 | 0.26588
8.81772 | 1.06967 | 0.27557
6.97545 | 1.12892 | 0.27632
5.5173 | 1.18023 | 0.26587
4.36941 | 1.23378 | 0.2572
3.45686 | 1.27639 | 0.2369
2.73547 | 1.31725 | 0.21153
2.16054 | 1.34946 | 0.18801
1.70952 | 1.37187 | 0.16371
1.35352 | 1.39007 | 0.14255
1.07079 | 1.40477 | 0.12422
0.84734 | 1.4167 | 0.11161
0.67072 | 1.42427 | 0.10156
0.53067 | 1.43067 | 0.09523
0.41976 | 1.43562 | 0.09112
0.33183 | 1.44214 | 0.0902
0.26261 | 1.44846 | 0.09263
0.20791 | 1.45443 | 0.09886
0.16452 | 1.46263 | 0.10751
0.13007 | 1.47472 | 0.12019
0.10309 | 1.48958 | 0.14071
0.08153 | 1.50337 | 0.16913
0.06443 | 1.51718 | 0.20162
0.05102 | 1.53043 | 0.22898
0.04042 | 1.5558 | 0.25734
0.03192 | 1.59026 | 0.29321
0.02528 | 1.62937 | 0.33396
0.01999 | 1.67569 | 0.37404