## Sheet1
20004.453 | 0.47299 | -0.01167
15829.126 | 0.48131 | 0.00244
12516.703 | 0.48811 | 0.01416
9909.4424 | 0.49577 | 0.0246
7835.48 | 0.50489 | 0.03152
6217.2461 | 0.51237 | 0.03955
4905.291 | 0.51992 | 0.04651
3881.2737 | 0.52771 | 0.05185
3070.9827 | 0.5374 | 0.0579
2430.7778 | 0.54765 | 0.06256
1923.1537 | 0.55824 | 0.069
1522.4358 | 0.56924 | 0.07284
1203.8446 | 0.58104 | 0.08011
952.86591 | 0.5926 | 0.08444
754.27557 | 0.60588 | 0.09019
596.71857 | 0.61968 | 0.09559
471.96338 | 0.63418 | 0.10115
373.20856 | 0.64823 | 0.10845
295.47278 | 0.66665 | 0.11308
233.87738 | 0.68183 | 0.11923
185.05922 | 0.69987 | 0.12632
146.35823 | 0.71817 | 0.13302
115.77804 | 0.73742 | 0.13699
91.6721 | 0.75731 | 0.14724
72.51701 | 0.77701 | 0.15389
57.36816 | 0.79871 | 0.16297
45.3629 | 0.81971 | 0.17253
35.93134 | 0.84355 | 0.18688
28.40909 | 0.87009 | 0.20047
22.48202 | 0.8993 | 0.21869
17.79613 | 0.93297 | 0.23646
14.06813 | 0.97528 | 0.25405
11.1448 | 1.02318 | 0.26852
8.81772 | 1.07495 | 0.27845
6.97545 | 1.13361 | 0.28469
5.5173 | 1.18741 | 0.27202
4.36941 | 1.23828 | 0.26298
3.45686 | 1.28452 | 0.23864
2.73547 | 1.32617 | 0.21598
2.16054 | 1.35778 | 0.19189
1.70952 | 1.38091 | 0.16743
1.35352 | 1.39963 | 0.14541
1.07079 | 1.41422 | 0.12715
0.84734 | 1.42434 | 0.11281
0.67072 | 1.43328 | 0.10183
0.53067 | 1.44081 | 0.0937
0.41976 | 1.4483 | 0.09007
0.33183 | 1.45576 | 0.09148
0.26261 | 1.46093 | 0.0965
0.20791 | 1.46498 | 0.10343
0.16452 | 1.47065 | 0.11157
0.13007 | 1.47977 | 0.12352
0.10309 | 1.49143 | 0.14038
0.08153 | 1.50408 | 0.16094
0.06443 | 1.52303 | 0.18656
0.05102 | 1.55099 | 0.21235
0.04042 | 1.58828 | 0.25352
0.03192 | 1.62346 | 0.30663
0.02528 | 1.6515 | 0.35989
0.01999 | 1.68428 | 0.40284