## Sheet1
20004.453 | 0.47327 | -0.01296
15829.126 | 0.48081 | 0.00143
12516.703 | 0.48966 | 0.01389
9909.4424 | 0.49661 | 0.0237
7835.48 | 0.50454 | 0.03209
6217.2461 | 0.51207 | 0.04012
4905.291 | 0.52153 | 0.04639
3881.2737 | 0.52822 | 0.05195
3070.9827 | 0.53965 | 0.05725
2430.7778 | 0.54866 | 0.06471
1923.1537 | 0.55873 | 0.0683
1522.4358 | 0.56966 | 0.07234
1203.8446 | 0.58067 | 0.08019
952.86591 | 0.59244 | 0.08413
754.27557 | 0.60516 | 0.08902
596.71857 | 0.61692 | 0.09541
471.96338 | 0.63261 | 0.10098
373.20856 | 0.64718 | 0.10591
295.47278 | 0.66384 | 0.11169
233.87738 | 0.6796 | 0.11876
185.05922 | 0.69735 | 0.12253
146.35823 | 0.71487 | 0.12979
115.77804 | 0.73552 | 0.13661
91.6721 | 0.75514 | 0.14501
72.51701 | 0.77522 | 0.15255
57.36816 | 0.79466 | 0.16228
45.3629 | 0.81617 | 0.17058
35.93134 | 0.83903 | 0.18385
28.40909 | 0.86558 | 0.19943
22.48202 | 0.89508 | 0.21576
17.79613 | 0.92975 | 0.23563
14.06813 | 0.96977 | 0.25355
11.1448 | 1.01784 | 0.26886
8.81772 | 1.07097 | 0.27843
6.97545 | 1.12325 | 0.27634
5.5173 | 1.17932 | 0.27416
4.36941 | 1.22989 | 0.25399
3.45686 | 1.2787 | 0.23703
2.73547 | 1.31543 | 0.21466
2.16054 | 1.34608 | 0.18786
1.70952 | 1.37072 | 0.1645
1.35352 | 1.38876 | 0.14375
1.07079 | 1.4027 | 0.12553
0.84734 | 1.41352 | 0.11088
0.67072 | 1.42289 | 0.10015
0.53067 | 1.43068 | 0.09413
0.41976 | 1.43706 | 0.09226
0.33183 | 1.44166 | 0.09274
0.26261 | 1.44615 | 0.09497
0.20791 | 1.45309 | 0.09992
0.16452 | 1.46082 | 0.10944
0.13007 | 1.46942 | 0.12252
0.10309 | 1.48133 | 0.13776
0.08153 | 1.49942 | 0.15801
0.06443 | 1.52257 | 0.1875
0.05102 | 1.54835 | 0.22759
0.04042 | 1.56821 | 0.27182
0.03192 | 1.59032 | 0.30959
0.02528 | 1.62485 | 0.34334
0.01999 | 1.67232 | 0.38261