## Sheet1
20004.453 | 0.47221 | -0.01443
15829.126 | 0.47881 | 0.00105
12516.703 | 0.48634 | 0.0141
9909.4424 | 0.495 | 0.02388
7835.48 | 0.50473 | 0.03355
6217.2461 | 0.51017 | 0.03853
4905.291 | 0.51831 | 0.04627
3881.2737 | 0.52808 | 0.05236
3070.9827 | 0.53815 | 0.05742
2430.7778 | 0.54676 | 0.06413
1923.1537 | 0.55624 | 0.06862
1522.4358 | 0.56779 | 0.07361
1203.8446 | 0.5802 | 0.07968
952.86591 | 0.59218 | 0.08436
754.27557 | 0.60382 | 0.09067
596.71857 | 0.61944 | 0.09634
471.96338 | 0.63218 | 0.10149
373.20856 | 0.64799 | 0.1069
295.47278 | 0.66351 | 0.11287
233.87738 | 0.68057 | 0.11919
185.05922 | 0.69742 | 0.12662
146.35823 | 0.71642 | 0.13237
115.77804 | 0.73583 | 0.13977
91.6721 | 0.75591 | 0.14582
72.51701 | 0.777 | 0.15548
57.36816 | 0.79602 | 0.1633
45.3629 | 0.81867 | 0.17283
35.93134 | 0.84203 | 0.18525
28.40909 | 0.86915 | 0.20149
22.48202 | 0.89764 | 0.21881
17.79613 | 0.93257 | 0.23683
14.06813 | 0.97294 | 0.25411
11.1448 | 1.02235 | 0.26927
8.81772 | 1.07455 | 0.2795
6.97545 | 1.12784 | 0.28133
5.5173 | 1.18848 | 0.27607
4.36941 | 1.23448 | 0.26037
3.45686 | 1.28592 | 0.23921
2.73547 | 1.3255 | 0.219
2.16054 | 1.35551 | 0.19234
1.70952 | 1.38079 | 0.16695
1.35352 | 1.39908 | 0.14721
1.07079 | 1.41319 | 0.12827
0.84734 | 1.42429 | 0.11221
0.67072 | 1.43303 | 0.10189
0.53067 | 1.44196 | 0.09433
0.41976 | 1.44905 | 0.09238
0.33183 | 1.45447 | 0.09339
0.26261 | 1.4586 | 0.09708
0.20791 | 1.46421 | 0.10176
0.16452 | 1.47147 | 0.11004
0.13007 | 1.48082 | 0.12326
0.10309 | 1.49099 | 0.13994
0.08153 | 1.5058 | 0.15895
0.06443 | 1.5265 | 0.18458
0.05102 | 1.55692 | 0.21934
0.04042 | 1.58418 | 0.26671
0.03192 | 1.6068 | 0.31343
0.02528 | 1.63326 | 0.35268
0.01999 | 1.67506 | 0.3876