## Sheet1
20004.453 | 0.47041 | -0.01471
15829.126 | 0.4752 | 0.00012
12516.703 | 0.48529 | 0.01291
9909.4424 | 0.4914 | 0.02347
7835.48 | 0.49912 | 0.03143
6217.2461 | 0.50657 | 0.03917
4905.291 | 0.5153 | 0.04496
3881.2737 | 0.52265 | 0.05166
3070.9827 | 0.53376 | 0.05702
2430.7778 | 0.54307 | 0.06356
1923.1537 | 0.55306 | 0.06832
1522.4358 | 0.56429 | 0.0728
1203.8446 | 0.57556 | 0.0773
952.86591 | 0.58542 | 0.08436
754.27557 | 0.59916 | 0.08699
596.71857 | 0.61187 | 0.095
471.96338 | 0.62691 | 0.10122
373.20856 | 0.6427 | 0.10663
295.47278 | 0.65851 | 0.11225
233.87738 | 0.67397 | 0.11647
185.05922 | 0.69213 | 0.12498
146.35823 | 0.71015 | 0.13058
115.77804 | 0.73054 | 0.13787
91.6721 | 0.74994 | 0.1433
72.51701 | 0.76976 | 0.15135
57.36816 | 0.79008 | 0.16064
45.3629 | 0.81131 | 0.16998
35.93134 | 0.83434 | 0.18376
28.40909 | 0.86034 | 0.19709
22.48202 | 0.88894 | 0.2149
17.79613 | 0.92339 | 0.23415
14.06813 | 0.96331 | 0.2512
11.1448 | 1.00886 | 0.26503
8.81772 | 1.06253 | 0.27527
6.97545 | 1.12081 | 0.27972
5.5173 | 1.17139 | 0.26915
4.36941 | 1.22669 | 0.2597
3.45686 | 1.2698 | 0.23763
2.73547 | 1.31072 | 0.21285
2.16054 | 1.34361 | 0.19003
1.70952 | 1.36642 | 0.16671
1.35352 | 1.38522 | 0.14513
1.07079 | 1.3988 | 0.12676
0.84734 | 1.40994 | 0.1127
0.67072 | 1.41846 | 0.10184
0.53067 | 1.42523 | 0.09395
0.41976 | 1.4326 | 0.08998
0.33183 | 1.44076 | 0.09004
0.26261 | 1.44787 | 0.09574
0.20791 | 1.45311 | 0.10474
0.16452 | 1.45764 | 0.11483
0.13007 | 1.46495 | 0.12625
0.10309 | 1.47579 | 0.14157
0.08153 | 1.49072 | 0.16317
0.06443 | 1.50906 | 0.1889
0.05102 | 1.53169 | 0.21371
0.04042 | 1.56908 | 0.24705
0.03192 | 1.61486 | 0.29607
0.02528 | 1.65381 | 0.35652
0.01999 | 1.6874 | 0.41443