## Sheet1
20004.453 | 0.47027 | -0.01386
15829.126 | 0.47929 | 0.00102
12516.703 | 0.48645 | 0.01263
9909.4424 | 0.49385 | 0.02262
7835.48 | 0.50221 | 0.03139
6217.2461 | 0.50887 | 0.04109
4905.291 | 0.51935 | 0.04501
3881.2737 | 0.52708 | 0.05093
3070.9827 | 0.53741 | 0.05803
2430.7778 | 0.54542 | 0.06425
1923.1537 | 0.55762 | 0.06932
1522.4358 | 0.56727 | 0.07506
1203.8446 | 0.57952 | 0.07958
952.86591 | 0.59279 | 0.08427
754.27557 | 0.60274 | 0.08922
596.71857 | 0.61857 | 0.09411
471.96338 | 0.63206 | 0.10042
373.20856 | 0.64736 | 0.10749
295.47278 | 0.66364 | 0.11275
233.87738 | 0.68018 | 0.1187
185.05922 | 0.69783 | 0.12343
146.35823 | 0.71576 | 0.13129
115.77804 | 0.73424 | 0.13772
91.6721 | 0.75417 | 0.14421
72.51701 | 0.7745 | 0.15322
57.36816 | 0.79629 | 0.16301
45.3629 | 0.81808 | 0.17308
35.93134 | 0.84207 | 0.18435
28.40909 | 0.86677 | 0.19829
22.48202 | 0.89608 | 0.21623
17.79613 | 0.92997 | 0.235
14.06813 | 0.97088 | 0.25035
11.1448 | 1.01963 | 0.26734
8.81772 | 1.07012 | 0.27545
6.97545 | 1.12837 | 0.27936
5.5173 | 1.17855 | 0.26524
4.36941 | 1.23126 | 0.25729
3.45686 | 1.27382 | 0.23299
2.73547 | 1.3159 | 0.20987
2.16054 | 1.34591 | 0.18708
1.70952 | 1.36852 | 0.16333
1.35352 | 1.3866 | 0.14206
1.07079 | 1.40017 | 0.12422
0.84734 | 1.41032 | 0.11073
0.67072 | 1.41944 | 0.09957
0.53067 | 1.42658 | 0.09189
0.41976 | 1.43408 | 0.08837
0.33183 | 1.44156 | 0.08965
0.26261 | 1.44709 | 0.09505
0.20791 | 1.45173 | 0.10275
0.16452 | 1.4567 | 0.112
0.13007 | 1.4653 | 0.12324
0.10309 | 1.47684 | 0.13981
0.08153 | 1.49023 | 0.16094
0.06443 | 1.50817 | 0.18643
0.05102 | 1.53385 | 0.2112
0.04042 | 1.57142 | 0.24859
0.03192 | 1.61083 | 0.30066
0.02528 | 1.64286 | 0.35701
0.01999 | 1.67302 | 0.40483