## Sheet1
20004.453 | 0.46545 | -0.01514
15829.126 | 0.4727 | 0.00078
12516.703 | 0.48186 | 0.01293
9909.4424 | 0.48977 | 0.02446
7835.48 | 0.49613 | 0.03276
6217.2461 | 0.50555 | 0.03735
4905.291 | 0.51273 | 0.04529
3881.2737 | 0.52148 | 0.05076
3070.9827 | 0.52878 | 0.05793
2430.7778 | 0.54199 | 0.06324
1923.1537 | 0.55024 | 0.06935
1522.4358 | 0.56072 | 0.07407
1203.8446 | 0.57326 | 0.07928
952.86591 | 0.58438 | 0.0855
754.27557 | 0.59802 | 0.08987
596.71857 | 0.61227 | 0.09707
471.96338 | 0.6272 | 0.10209
373.20856 | 0.64243 | 0.10722
295.47278 | 0.6577 | 0.11365
233.87738 | 0.67443 | 0.11895
185.05922 | 0.69189 | 0.1254
146.35823 | 0.71024 | 0.13076
115.77804 | 0.7298 | 0.13797
91.6721 | 0.7484 | 0.14563
72.51701 | 0.76992 | 0.15304
57.36816 | 0.79157 | 0.16199
45.3629 | 0.81164 | 0.17205
35.93134 | 0.83562 | 0.18402
28.40909 | 0.86163 | 0.19784
22.48202 | 0.89086 | 0.21765
17.79613 | 0.92454 | 0.23351
14.06813 | 0.96668 | 0.25055
11.1448 | 1.01363 | 0.26524
8.81772 | 1.0654 | 0.27372
6.97545 | 1.1185 | 0.27929
5.5173 | 1.17582 | 0.269
4.36941 | 1.22241 | 0.25688
3.45686 | 1.26983 | 0.23264
2.73547 | 1.31054 | 0.21121
2.16054 | 1.3398 | 0.18754
1.70952 | 1.36305 | 0.16266
1.35352 | 1.38151 | 0.14225
1.07079 | 1.3952 | 0.12486
0.84734 | 1.40517 | 0.11045
0.67072 | 1.41443 | 0.10003
0.53067 | 1.42263 | 0.09256
0.41976 | 1.43023 | 0.08998
0.33183 | 1.43588 | 0.09163
0.26261 | 1.44048 | 0.09627
0.20791 | 1.44495 | 0.10174
0.16452 | 1.45145 | 0.10959
0.13007 | 1.46146 | 0.12222
0.10309 | 1.47239 | 0.13884
0.08153 | 1.48653 | 0.15822
0.06443 | 1.50754 | 0.1837
0.05102 | 1.53895 | 0.21488
0.04042 | 1.57125 | 0.26127
0.03192 | 1.59797 | 0.31303
0.02528 | 1.62334 | 0.35766
0.01999 | 1.6606 | 0.39431