## Sheet1
20004.453 | 0.4677 | -0.0128
15829.126 | 0.47465 | -3e-05
12516.703 | 0.4827 | 0.01329
9909.4424 | 0.49076 | 0.02243
7835.48 | 0.49881 | 0.03224
6217.2461 | 0.50595 | 0.03858
4905.291 | 0.51384 | 0.04566
3881.2737 | 0.52358 | 0.05096
3070.9827 | 0.53038 | 0.05631
2430.7778 | 0.54144 | 0.06373
1923.1537 | 0.55276 | 0.06822
1522.4358 | 0.56205 | 0.07381
1203.8446 | 0.57392 | 0.07998
952.86591 | 0.58617 | 0.08394
754.27557 | 0.5984 | 0.08842
596.71857 | 0.61046 | 0.09618
471.96338 | 0.62614 | 0.10002
373.20856 | 0.63951 | 0.10782
295.47278 | 0.65812 | 0.11216
233.87738 | 0.67409 | 0.11918
185.05922 | 0.69101 | 0.12374
146.35823 | 0.70995 | 0.12981
115.77804 | 0.72921 | 0.13692
91.6721 | 0.74802 | 0.14287
72.51701 | 0.76778 | 0.15146
57.36816 | 0.78867 | 0.16177
45.3629 | 0.81205 | 0.17133
35.93134 | 0.8344 | 0.18428
28.40909 | 0.8573 | 0.19767
22.48202 | 0.8886 | 0.21479
17.79613 | 0.923 | 0.23391
14.06813 | 0.96457 | 0.25104
11.1448 | 1.01119 | 0.26494
8.81772 | 1.06348 | 0.27479
6.97545 | 1.12163 | 0.27901
5.5173 | 1.17254 | 0.26493
4.36941 | 1.22573 | 0.2582
3.45686 | 1.26844 | 0.23506
2.73547 | 1.31041 | 0.21104
2.16054 | 1.34163 | 0.1885
1.70952 | 1.3643 | 0.16485
1.35352 | 1.3829 | 0.14363
1.07079 | 1.39557 | 0.12522
0.84734 | 1.40706 | 0.11121
0.67072 | 1.41527 | 0.10084
0.53067 | 1.42196 | 0.09276
0.41976 | 1.42991 | 0.08927
0.33183 | 1.43796 | 0.08984
0.26261 | 1.4438 | 0.09535
0.20791 | 1.44817 | 0.10374
0.16452 | 1.4531 | 0.11271
0.13007 | 1.46115 | 0.12426
0.10309 | 1.473 | 0.1401
0.08153 | 1.48711 | 0.16159
0.06443 | 1.50508 | 0.187
0.05102 | 1.53054 | 0.21159
0.04042 | 1.56903 | 0.24859
0.03192 | 1.60919 | 0.3016
0.02528 | 1.64217 | 0.3598
0.01999 | 1.67438 | 0.40949