## Sheet1
20004.453 | 0.46684 | -0.01389
15829.126 | 0.47375 | 0.00087
12516.703 | 0.48358 | 0.01246
9909.4424 | 0.49031 | 0.0231
7835.48 | 0.49781 | 0.03209
6217.2461 | 0.50539 | 0.03976
4905.291 | 0.5158 | 0.04584
3881.2737 | 0.52247 | 0.05209
3070.9827 | 0.53148 | 0.05696
2430.7778 | 0.54043 | 0.0629
1923.1537 | 0.5513 | 0.06996
1522.4358 | 0.56447 | 0.07248
1203.8446 | 0.57575 | 0.0784
952.86591 | 0.58524 | 0.08376
754.27557 | 0.59966 | 0.08875
596.71857 | 0.61322 | 0.09404
471.96338 | 0.6269 | 0.10095
373.20856 | 0.64135 | 0.10653
295.47278 | 0.65798 | 0.11417
233.87738 | 0.67522 | 0.11882
185.05922 | 0.69186 | 0.12528
146.35823 | 0.71129 | 0.13146
115.77804 | 0.73026 | 0.13808
91.6721 | 0.74845 | 0.14484
72.51701 | 0.76892 | 0.15228
57.36816 | 0.79025 | 0.16138
45.3629 | 0.81195 | 0.17175
35.93134 | 0.83572 | 0.18431
28.40909 | 0.8622 | 0.19782
22.48202 | 0.88969 | 0.21671
17.79613 | 0.92285 | 0.23355
14.06813 | 0.96559 | 0.25103
11.1448 | 1.01395 | 0.26709
8.81772 | 1.0653 | 0.27536
6.97545 | 1.1179 | 0.28055
5.5173 | 1.17678 | 0.26956
4.36941 | 1.22278 | 0.25913
3.45686 | 1.27133 | 0.23536
2.73547 | 1.3122 | 0.21449
2.16054 | 1.34202 | 0.19007
1.70952 | 1.36593 | 0.16552
1.35352 | 1.38496 | 0.14382
1.07079 | 1.39838 | 0.12654
0.84734 | 1.40945 | 0.11202
0.67072 | 1.41791 | 0.10102
0.53067 | 1.42653 | 0.09311
0.41976 | 1.43453 | 0.09095
0.33183 | 1.44078 | 0.09284
0.26261 | 1.4452 | 0.09713
0.20791 | 1.44944 | 0.10315
0.16452 | 1.45645 | 0.11095
0.13007 | 1.46637 | 0.12344
0.10309 | 1.4771 | 0.14056
0.08153 | 1.49094 | 0.15956
0.06443 | 1.51139 | 0.18501
0.05102 | 1.54248 | 0.215
0.04042 | 1.5764 | 0.26128
0.03192 | 1.60471 | 0.31476
0.02528 | 1.6297 | 0.36121
0.01999 | 1.66539 | 0.39841