## Sheet1
20004.453 | 0.4619 | -0.01457
15829.126 | 0.46967 | 0.00045
12516.703 | 0.47656 | 0.01312
9909.4424 | 0.48525 | 0.02273
7835.48 | 0.49309 | 0.03206
6217.2461 | 0.50065 | 0.03869
4905.291 | 0.50991 | 0.04744
3881.2737 | 0.51992 | 0.05206
3070.9827 | 0.52687 | 0.05796
2430.7778 | 0.53763 | 0.06369
1923.1537 | 0.54769 | 0.07126
1522.4358 | 0.55838 | 0.07469
1203.8446 | 0.57022 | 0.08113
952.86591 | 0.58316 | 0.08624
754.27557 | 0.59585 | 0.09172
596.71857 | 0.60978 | 0.09732
471.96338 | 0.62402 | 0.10305
373.20856 | 0.63887 | 0.11048
295.47278 | 0.65715 | 0.11507
233.87738 | 0.67266 | 0.12203
185.05922 | 0.69125 | 0.12791
146.35823 | 0.70873 | 0.13383
115.77804 | 0.72925 | 0.14035
91.6721 | 0.75043 | 0.14602
72.51701 | 0.77047 | 0.1551
57.36816 | 0.79329 | 0.16394
45.3629 | 0.81464 | 0.17523
35.93134 | 0.8383 | 0.18694
28.40909 | 0.86426 | 0.20155
22.48202 | 0.89472 | 0.21967
17.79613 | 0.92706 | 0.23539
14.06813 | 0.97105 | 0.25401
11.1448 | 1.01741 | 0.26873
8.81772 | 1.06926 | 0.27893
6.97545 | 1.12687 | 0.2839
5.5173 | 1.18322 | 0.27208
4.36941 | 1.23148 | 0.2626
3.45686 | 1.27941 | 0.23874
2.73547 | 1.32049 | 0.21651
2.16054 | 1.35133 | 0.19279
1.70952 | 1.37535 | 0.16816
1.35352 | 1.3934 | 0.1462
1.07079 | 1.40799 | 0.12803
0.84734 | 1.41886 | 0.11339
0.67072 | 1.42837 | 0.10216
0.53067 | 1.43665 | 0.09398
0.41976 | 1.44453 | 0.09091
0.33183 | 1.45095 | 0.09237
0.26261 | 1.45561 | 0.09696
0.20791 | 1.45979 | 0.10313
0.16452 | 1.46601 | 0.11047
0.13007 | 1.47531 | 0.12229
0.10309 | 1.48619 | 0.13877
0.08153 | 1.49982 | 0.15798
0.06443 | 1.5199 | 0.18319
0.05102 | 1.55091 | 0.21163
0.04042 | 1.5857 | 0.25629
0.03192 | 1.61659 | 0.31141
0.02528 | 1.64166 | 0.3615
0.01999 | 1.67372 | 0.40026