## Sheet1
20004.453 | 0.4732 | -0.01074
15829.126 | 0.48207 | 0.00212
12516.703 | 0.48898 | 0.01509
9909.4424 | 0.49736 | 0.02511
7835.48 | 0.50648 | 0.03441
6217.2461 | 0.51253 | 0.03981
4905.291 | 0.52268 | 0.04584
3881.2737 | 0.53149 | 0.05267
3070.9827 | 0.54151 | 0.05909
2430.7778 | 0.55085 | 0.06387
1923.1537 | 0.5618 | 0.06808
1522.4358 | 0.57282 | 0.07368
1203.8446 | 0.58484 | 0.08034
952.86591 | 0.59716 | 0.08407
754.27557 | 0.60824 | 0.09016
596.71857 | 0.62241 | 0.09541
471.96338 | 0.63535 | 0.10127
373.20856 | 0.65088 | 0.10609
295.47278 | 0.66721 | 0.11222
233.87738 | 0.68334 | 0.1192
185.05922 | 0.70133 | 0.12473
146.35823 | 0.7202 | 0.13143
115.77804 | 0.73846 | 0.13794
91.6721 | 0.75953 | 0.14547
72.51701 | 0.77823 | 0.15153
57.36816 | 0.80066 | 0.15716
45.3629 | 0.82066 | 0.16692
35.93134 | 0.84456 | 0.18508
28.40909 | 0.86757 | 0.19599
22.48202 | 0.8964 | 0.2157
17.79613 | 0.93711 | 0.23252
14.06813 | 0.97991 | 0.23591
11.1448 | 1.02068 | 0.26162
8.81772 | 1.0673 | 0.25
6.97545 | 1.13583 | 0.24636
5.5173 | 1.17849 | 0.26257
4.36941 | 1.20223 | 0.24224
3.45686 | 1.23506 | 0.20034
2.73547 | 1.28462 | 0.15515
2.16054 | 1.34364 | 0.13563
1.70952 | 1.38168 | 0.14556
1.35352 | 1.38434 | 0.16753
1.07079 | 1.352 | 0.17612
0.84734 | 1.30509 | 0.1507
0.67072 | 1.27362 | 0.09747
0.53067 | 1.27859 | 0.01608
0.41976 | 1.34025 | -0.05106
0.33183 | 1.4381 | -0.06322
0.26261 | 1.5298 | -0.00115
0.20791 | 1.56838 | 0.12041
0.16452 | 1.52141 | 0.25506
0.13007 | 1.39541 | 0.33776
0.10309 | 1.24748 | 0.32401
0.08153 | 1.15107 | 0.21994
0.06443 | 1.15132 | 0.10309
0.05102 | 1.24618 | -0.01736
0.04042 | 1.41694 | -0.07113
0.03192 | 1.63115 | -0.02709
0.02528 | 1.84061 | 0.14515
0.01999 | 1.96236 | 0.45563