## Sheet1
20004.453 | 0.47238 | -0.01265
15829.126 | 0.47822 | 0.00219
12516.703 | 0.48524 | 0.01408
9909.4424 | 0.49358 | 0.02359
7835.48 | 0.50218 | 0.03083
6217.2461 | 0.51094 | 0.03909
4905.291 | 0.52018 | 0.04924
3881.2737 | 0.52849 | 0.05394
3070.9827 | 0.53651 | 0.05776
2430.7778 | 0.54873 | 0.0653
1923.1537 | 0.55805 | 0.06886
1522.4358 | 0.56812 | 0.0736
1203.8446 | 0.58002 | 0.08081
952.86591 | 0.59467 | 0.08547
754.27557 | 0.60752 | 0.09199
596.71857 | 0.62008 | 0.09598
471.96338 | 0.63561 | 0.10098
373.20856 | 0.65065 | 0.10731
295.47278 | 0.66699 | 0.11443
233.87738 | 0.68547 | 0.11964
185.05922 | 0.70071 | 0.12548
146.35823 | 0.71901 | 0.13067
115.77804 | 0.73845 | 0.13777
91.6721 | 0.76 | 0.14592
72.51701 | 0.77976 | 0.15076
57.36816 | 0.80361 | 0.16258
45.3629 | 0.82677 | 0.17112
35.93134 | 0.8444 | 0.18284
28.40909 | 0.87549 | 0.19342
22.48202 | 0.9015 | 0.20747
17.79613 | 0.9325 | 0.22807
14.06813 | 0.9845 | 0.24817
11.1448 | 1.01963 | 0.24962
8.81772 | 1.08643 | 0.2583
6.97545 | 1.12663 | 0.27057
5.5173 | 1.16177 | 0.24724
4.36941 | 1.21309 | 0.21095
3.45686 | 1.27722 | 0.18849
2.73547 | 1.32357 | 0.19195
2.16054 | 1.3326 | 0.19663
1.70952 | 1.31641 | 0.18337
1.35352 | 1.296 | 0.14074
1.07079 | 1.29803 | 0.07858
0.84734 | 1.33385 | 0.01993
0.67072 | 1.39184 | -0.0085
0.53067 | 1.46625 | 0.01236
0.41976 | 1.50818 | 0.0869
0.33183 | 1.48638 | 0.18263
0.26261 | 1.39656 | 0.25035
0.20791 | 1.27322 | 0.24776
0.16452 | 1.17682 | 0.16457
0.13007 | 1.15921 | 0.03331
0.10309 | 1.24024 | -0.08383
0.08153 | 1.39366 | -0.12351
0.06443 | 1.54041 | -0.06546
0.05102 | 1.66194 | 0.08713
0.04042 | 1.68738 | 0.28589
0.03192 | 1.61179 | 0.47538
0.02528 | 1.44161 | 0.60037
0.01999 | 1.21081 | 0.60032