## Sheet1
20004.453 | 0.47111 | -0.01256
15829.126 | 0.4789 | 0.00309
12516.703 | 0.48675 | 0.01442
9909.4424 | 0.49441 | 0.02381
7835.48 | 0.50383 | 0.03345
6217.2461 | 0.51108 | 0.0384
4905.291 | 0.51933 | 0.04754
3881.2737 | 0.52844 | 0.05196
3070.9827 | 0.53571 | 0.05604
2430.7778 | 0.54456 | 0.06323
1923.1537 | 0.55713 | 0.06819
1522.4358 | 0.56772 | 0.07354
1203.8446 | 0.57937 | 0.07997
952.86591 | 0.59206 | 0.08488
754.27557 | 0.60482 | 0.08928
596.71857 | 0.61907 | 0.09576
471.96338 | 0.63392 | 0.10041
373.20856 | 0.64918 | 0.10708
295.47278 | 0.66482 | 0.11262
233.87738 | 0.68311 | 0.11905
185.05922 | 0.69782 | 0.12388
146.35823 | 0.71818 | 0.13125
115.77804 | 0.73585 | 0.13686
91.6721 | 0.75661 | 0.14558
72.51701 | 0.77703 | 0.15125
57.36816 | 0.80057 | 0.16089
45.3629 | 0.82444 | 0.16896
35.93134 | 0.84261 | 0.18205
28.40909 | 0.87232 | 0.19201
22.48202 | 0.89879 | 0.20677
17.79613 | 0.92921 | 0.22685
14.06813 | 0.9822 | 0.24586
11.1448 | 1.01497 | 0.24802
8.81772 | 1.08229 | 0.25382
6.97545 | 1.12394 | 0.26847
5.5173 | 1.15658 | 0.24552
4.36941 | 1.20529 | 0.21078
3.45686 | 1.26873 | 0.18533
2.73547 | 1.31676 | 0.18682
2.16054 | 1.32911 | 0.19311
1.70952 | 1.31295 | 0.1824
1.35352 | 1.29038 | 0.14455
1.07079 | 1.28648 | 0.08458
0.84734 | 1.31597 | 0.02355
0.67072 | 1.37133 | -0.01043
0.53067 | 1.4477 | 0.00303
0.41976 | 1.4982 | 0.07069
0.33183 | 1.48852 | 0.16761
0.26261 | 1.40894 | 0.24621
0.20791 | 1.2864 | 0.26087
0.16452 | 1.17466 | 0.19051
0.13007 | 1.13539 | 0.05964
0.10309 | 1.20042 | -0.07092
0.08153 | 1.35122 | -0.13339
0.06443 | 1.50395 | -0.09353
0.05102 | 1.64677 | 0.05067
0.04042 | 1.6919 | 0.25521
0.03192 | 1.63165 | 0.45541
0.02528 | 1.47446 | 0.59857
0.01999 | 1.24551 | 0.6271