## Sheet1
20004.453 | 0.46862 | -0.0124
15829.126 | 0.47628 | 0.001
12516.703 | 0.48459 | 0.01335
9909.4424 | 0.4908 | 0.02348
7835.48 | 0.50152 | 0.03246
6217.2461 | 0.50864 | 0.0402
4905.291 | 0.51698 | 0.04708
3881.2737 | 0.52459 | 0.05312
3070.9827 | 0.53579 | 0.05768
2430.7778 | 0.54455 | 0.06373
1923.1537 | 0.5548 | 0.06794
1522.4358 | 0.56606 | 0.07393
1203.8446 | 0.57696 | 0.07984
952.86591 | 0.59003 | 0.08652
754.27557 | 0.60301 | 0.09138
596.71857 | 0.618 | 0.09559
471.96338 | 0.63226 | 0.10158
373.20856 | 0.6468 | 0.10747
295.47278 | 0.66504 | 0.11223
233.87738 | 0.68061 | 0.12023
185.05922 | 0.69812 | 0.1255
146.35823 | 0.71766 | 0.12991
115.77804 | 0.73547 | 0.13772
91.6721 | 0.75657 | 0.1471
72.51701 | 0.77642 | 0.15047
57.36816 | 0.80076 | 0.16078
45.3629 | 0.8246 | 0.17019
35.93134 | 0.8424 | 0.18234
28.40909 | 0.87141 | 0.19295
22.48202 | 0.90017 | 0.20943
17.79613 | 0.92968 | 0.22685
14.06813 | 0.98108 | 0.24657
11.1448 | 1.01659 | 0.24863
8.81772 | 1.08225 | 0.25381
6.97545 | 1.12454 | 0.26978
5.5173 | 1.1589 | 0.24744
4.36941 | 1.20644 | 0.21136
3.45686 | 1.27016 | 0.18544
2.73547 | 1.31785 | 0.18796
2.16054 | 1.33002 | 0.1942
1.70952 | 1.31451 | 0.18325
1.35352 | 1.29168 | 0.14384
1.07079 | 1.28865 | 0.08332
0.84734 | 1.32048 | 0.02292
0.67072 | 1.37631 | -0.00975
0.53067 | 1.45175 | 0.00426
0.41976 | 1.5003 | 0.07374
0.33183 | 1.48748 | 0.17046
0.26261 | 1.40627 | 0.24723
0.20791 | 1.28317 | 0.25737
0.16452 | 1.1749 | 0.18483
0.13007 | 1.13929 | 0.0542
0.10309 | 1.20734 | -0.0735
0.08153 | 1.35828 | -0.13142
0.06443 | 1.51225 | -0.08754
0.05102 | 1.64699 | 0.06105
0.04042 | 1.6846 | 0.26162
0.03192 | 1.62004 | 0.45611
0.02528 | 1.46229 | 0.59208
0.01999 | 1.23632 | 0.61157