## Sheet1
20004.453 | 0.46723 | -0.01303
15829.126 | 0.47576 | 0.00156
12516.703 | 0.48444 | 0.01317
9909.4424 | 0.49097 | 0.02258
7835.48 | 0.49853 | 0.03414
6217.2461 | 0.50516 | 0.04057
4905.291 | 0.51234 | 0.04625
3881.2737 | 0.52225 | 0.05191
3070.9827 | 0.53134 | 0.0574
2430.7778 | 0.53978 | 0.06233
1923.1537 | 0.55175 | 0.06798
1522.4358 | 0.56165 | 0.07316
1203.8446 | 0.57371 | 0.07908
952.86591 | 0.58666 | 0.0838
754.27557 | 0.60246 | 0.09142
596.71857 | 0.61454 | 0.09611
471.96338 | 0.62967 | 0.10083
373.20856 | 0.64521 | 0.10717
295.47278 | 0.66263 | 0.11211
233.87738 | 0.67889 | 0.11728
185.05922 | 0.69613 | 0.1239
146.35823 | 0.71369 | 0.13028
115.77804 | 0.73235 | 0.13623
91.6721 | 0.75367 | 0.14256
72.51701 | 0.77284 | 0.15123
57.36816 | 0.79438 | 0.1603
45.3629 | 0.81588 | 0.17181
35.93134 | 0.84045 | 0.17876
28.40909 | 0.86953 | 0.19441
22.48202 | 0.89883 | 0.2082
17.79613 | 0.92924 | 0.22063
14.06813 | 0.96286 | 0.2446
11.1448 | 1.01781 | 0.24221
8.81772 | 1.06494 | 0.267
6.97545 | 1.10595 | 0.2538
5.5173 | 1.15958 | 0.22696
4.36941 | 1.22836 | 0.21741
3.45686 | 1.26591 | 0.22432
2.73547 | 1.2722 | 0.21285
2.16054 | 1.27123 | 0.1759
1.70952 | 1.28188 | 0.12161
1.35352 | 1.31716 | 0.06986
1.07079 | 1.37276 | 0.04477
0.84734 | 1.42484 | 0.0599
0.67072 | 1.44927 | 0.10318
0.53067 | 1.42624 | 0.16648
0.41976 | 1.35364 | 0.20112
0.33183 | 1.26138 | 0.17857
0.26261 | 1.19766 | 0.09536
0.20791 | 1.20296 | -0.01858
0.16452 | 1.29088 | -0.11232
0.13007 | 1.43848 | -0.13258
0.10309 | 1.58979 | -0.04361
0.08153 | 1.67137 | 0.13916
0.06443 | 1.64892 | 0.32288
0.05102 | 1.50024 | 0.47439
0.04042 | 1.31333 | 0.48741
0.03192 | 1.17582 | 0.38773
0.02528 | 1.12314 | 0.21786
0.01999 | 1.18653 | -0.00626