## Sheet1
20004.453 | 0.46588 | -0.01461
15829.126 | 0.47452 | 0.00088
12516.703 | 0.48047 | 0.014
9909.4424 | 0.49059 | 0.02384
7835.48 | 0.49576 | 0.0315
6217.2461 | 0.50341 | 0.03798
4905.291 | 0.50994 | 0.04534
3881.2737 | 0.51865 | 0.05229
3070.9827 | 0.52958 | 0.05716
2430.7778 | 0.5392 | 0.06371
1923.1537 | 0.55133 | 0.06882
1522.4358 | 0.56088 | 0.07407
1203.8446 | 0.57402 | 0.08002
952.86591 | 0.5869 | 0.08497
754.27557 | 0.59936 | 0.08983
596.71857 | 0.61463 | 0.09711
471.96338 | 0.62873 | 0.10168
373.20856 | 0.64491 | 0.1077
295.47278 | 0.66098 | 0.11328
233.87738 | 0.67503 | 0.11965
185.05922 | 0.69646 | 0.1247
146.35823 | 0.71432 | 0.1318
115.77804 | 0.73466 | 0.13874
91.6721 | 0.75547 | 0.14517
72.51701 | 0.77463 | 0.15305
57.36816 | 0.79401 | 0.1602
45.3629 | 0.81635 | 0.17184
35.93134 | 0.84348 | 0.18255
28.40909 | 0.86669 | 0.19806
22.48202 | 0.89788 | 0.21501
17.79613 | 0.93706 | 0.22692
14.06813 | 0.96638 | 0.23473
11.1448 | 1.02512 | 0.25663
8.81772 | 1.05659 | 0.25328
6.97545 | 1.11673 | 0.23921
5.5173 | 1.18434 | 0.24084
4.36941 | 1.21304 | 0.24473
3.45686 | 1.22926 | 0.21791
2.73547 | 1.25 | 0.17286
2.16054 | 1.29087 | 0.12257
1.70952 | 1.34536 | 0.09646
1.35352 | 1.3897 | 0.10508
1.07079 | 1.4029 | 0.13873
0.84734 | 1.37486 | 0.16824
0.67072 | 1.32698 | 0.17257
0.53067 | 1.26353 | 0.13121
0.41976 | 1.23524 | 0.04894
0.33183 | 1.26954 | -0.04148
0.26261 | 1.36116 | -0.09343
0.20791 | 1.48178 | -0.07164
0.16452 | 1.57826 | 0.03549
0.13007 | 1.59307 | 0.1998
0.10309 | 1.5019 | 0.35383
0.08153 | 1.33403 | 0.42337
0.06443 | 1.19062 | 0.39027
0.05102 | 1.10188 | 0.24405
0.04042 | 1.14232 | 0.07414
0.03192 | 1.29149 | -0.04747
0.02528 | 1.51668 | -0.09296
0.01999 | 1.80376 | -0.0156