## Sheet1
20004.453 | 0.46615 | -0.0155
15829.126 | 0.47132 | 0.00156
12516.703 | 0.47871 | 0.01274
9909.4424 | 0.48708 | 0.02478
7835.48 | 0.49528 | 0.03124
6217.2461 | 0.50421 | 0.03999
4905.291 | 0.51392 | 0.04579
3881.2737 | 0.52403 | 0.05238
3070.9827 | 0.53233 | 0.05791
2430.7778 | 0.54402 | 0.06275
1923.1537 | 0.55317 | 0.06817
1522.4358 | 0.56418 | 0.07426
1203.8446 | 0.575 | 0.07903
952.86591 | 0.58751 | 0.08382
754.27557 | 0.60073 | 0.08911
596.71857 | 0.6144 | 0.09688
471.96338 | 0.62979 | 0.10089
373.20856 | 0.64411 | 0.10645
295.47278 | 0.66092 | 0.1127
233.87738 | 0.67786 | 0.11866
185.05922 | 0.69518 | 0.12555
146.35823 | 0.71296 | 0.13172
115.77804 | 0.73131 | 0.13728
91.6721 | 0.7516 | 0.14541
72.51701 | 0.77172 | 0.15091
57.36816 | 0.79622 | 0.15844
45.3629 | 0.81866 | 0.16783
35.93134 | 0.83765 | 0.1838
28.40909 | 0.8643 | 0.19236
22.48202 | 0.89371 | 0.2087
17.79613 | 0.92726 | 0.23101
14.06813 | 0.9786 | 0.23971
11.1448 | 1.00953 | 0.25308
8.81772 | 1.0735 | 0.24748
6.97545 | 1.13255 | 0.26111
5.5173 | 1.15694 | 0.25101
4.36941 | 1.19374 | 0.22069
3.45686 | 1.24785 | 0.18005
2.73547 | 1.30634 | 0.16413
2.16054 | 1.34122 | 0.17152
1.70952 | 1.34084 | 0.1806
1.35352 | 1.31481 | 0.17005
1.07079 | 1.28635 | 0.12918
0.84734 | 1.28059 | 0.06552
0.67072 | 1.30573 | 0.0061
0.53067 | 1.37462 | -0.03137
0.41976 | 1.45651 | -0.01248
0.33183 | 1.51274 | 0.06725
0.26261 | 1.50302 | 0.17846
0.20791 | 1.41617 | 0.27091
0.16452 | 1.28078 | 0.2932
0.13007 | 1.15507 | 0.22122
0.10309 | 1.10825 | 0.08118
0.08153 | 1.1763 | -0.06319
0.06443 | 1.31837 | -0.12868
0.05102 | 1.51831 | -0.09243
0.04042 | 1.67452 | 0.05918
0.03192 | 1.74211 | 0.2781
0.02528 | 1.69558 | 0.51171
0.01999 | 1.52259 | 0.70288