## Sheet1
20004.453 | 0.45975 | -0.01249
15829.126 | 0.46601 | 0.00119
12516.703 | 0.47309 | 0.01315
9909.4424 | 0.48039 | 0.0219
7835.48 | 0.48766 | 0.03171
6217.2461 | 0.49802 | 0.04021
4905.291 | 0.50562 | 0.04809
3881.2737 | 0.51311 | 0.05366
3070.9827 | 0.52213 | 0.05915
2430.7778 | 0.52999 | 0.06486
1923.1537 | 0.54238 | 0.07011
1522.4358 | 0.55336 | 0.07658
1203.8446 | 0.5655 | 0.08153
952.86591 | 0.57833 | 0.08754
754.27557 | 0.59287 | 0.09272
596.71857 | 0.60668 | 0.09843
471.96338 | 0.62494 | 0.10424
373.20856 | 0.64081 | 0.11175
295.47278 | 0.65799 | 0.11704
233.87738 | 0.67693 | 0.12165
185.05922 | 0.69449 | 0.12948
146.35823 | 0.71472 | 0.13606
115.77804 | 0.73365 | 0.14075
91.6721 | 0.75214 | 0.148
72.51701 | 0.77609 | 0.15621
57.36816 | 0.79605 | 0.16657
45.3629 | 0.82127 | 0.17692
35.93134 | 0.84367 | 0.18182
28.40909 | 0.87363 | 0.19975
22.48202 | 0.90701 | 0.21153
17.79613 | 0.9368 | 0.2235
14.06813 | 0.97329 | 0.24523
11.1448 | 1.02742 | 0.24443
8.81772 | 1.07228 | 0.26557
6.97545 | 1.11358 | 0.24995
5.5173 | 1.16648 | 0.22343
4.36941 | 1.23415 | 0.21502
3.45686 | 1.26986 | 0.22093
2.73547 | 1.27581 | 0.20833
2.16054 | 1.27355 | 0.17101
1.70952 | 1.28535 | 0.11797
1.35352 | 1.32116 | 0.06693
1.07079 | 1.37661 | 0.04427
0.84734 | 1.42769 | 0.06177
0.67072 | 1.45031 | 0.10495
0.53067 | 1.42411 | 0.16545
0.41976 | 1.35188 | 0.19785
0.33183 | 1.26244 | 0.17243
0.26261 | 1.20317 | 0.08943
0.20791 | 1.21029 | -0.02254
0.16452 | 1.2982 | -0.11297
0.13007 | 1.4452 | -0.12953
0.10309 | 1.59203 | -0.03962
0.08153 | 1.66799 | 0.14127
0.06443 | 1.63974 | 0.32404
0.05102 | 1.49344 | 0.46356
0.04042 | 1.31171 | 0.46866
0.03192 | 1.18608 | 0.36684
0.02528 | 1.14791 | 0.20304
0.01999 | 1.21856 | -0.00218