## Sheet1
20004.453 | 0.46088 | -0.01594
15829.126 | 0.46872 | -0.00136
12516.703 | 0.47593 | 0.01247
9909.4424 | 0.48237 | 0.02066
7835.48 | 0.49142 | 0.03071
6217.2461 | 0.49843 | 0.03605
4905.291 | 0.50595 | 0.04387
3881.2737 | 0.51345 | 0.04981
3070.9827 | 0.52487 | 0.05537
2430.7778 | 0.53153 | 0.05978
1923.1537 | 0.54362 | 0.06526
1522.4358 | 0.5508 | 0.07156
1203.8446 | 0.56355 | 0.07469
952.86591 | 0.5741 | 0.0806
754.27557 | 0.58664 | 0.08408
596.71857 | 0.60125 | 0.08848
471.96338 | 0.61281 | 0.09511
373.20856 | 0.62764 | 0.10013
295.47278 | 0.64117 | 0.10506
233.87738 | 0.65575 | 0.10948
185.05922 | 0.67407 | 0.11612
146.35823 | 0.69031 | 0.12062
115.77804 | 0.70814 | 0.12822
91.6721 | 0.72685 | 0.135
72.51701 | 0.74638 | 0.1436
57.36816 | 0.76708 | 0.15121
45.3629 | 0.79083 | 0.16108
35.93134 | 0.81789 | 0.17164
28.40909 | 0.84672 | 0.17989
22.48202 | 0.87918 | 0.18794
17.79613 | 0.91525 | 0.1935
14.06813 | 0.95475 | 0.18907
11.1448 | 0.98828 | 0.1843
8.81772 | 1.02431 | 0.17326
6.97545 | 1.05533 | 0.16317
5.5173 | 1.07478 | 0.14569
4.36941 | 1.09405 | 0.12948
3.45686 | 1.11289 | 0.11318
2.73547 | 1.13149 | 0.10162
2.16054 | 1.14294 | 0.09732
1.70952 | 1.14804 | 0.09323
1.35352 | 1.14986 | 0.08642
1.07079 | 1.15259 | 0.07638
0.84734 | 1.15864 | 0.06663
0.67072 | 1.17059 | 0.0571
0.53067 | 1.19097 | 0.05318
0.41976 | 1.21497 | 0.06313
0.33183 | 1.23345 | 0.08924
0.26261 | 1.23451 | 0.12457
0.20791 | 1.21438 | 0.15418
0.16452 | 1.17995 | 0.16437
0.13007 | 1.15053 | 0.14388
0.10309 | 1.14681 | 0.09567
0.08153 | 1.19197 | 0.03739
0.06443 | 1.28776 | 0.00306
0.05102 | 1.45235 | 0.03015
0.04042 | 1.62354 | 0.17754
0.03192 | 1.71515 | 0.45133
0.02528 | 1.6303 | 0.78648
0.01999 | 1.31376 | 1.06743