## Sheet1
20004.453 | 0.45845 | -0.01734
15829.126 | 0.46708 | -0.00178
12516.703 | 0.47225 | 0.0108
9909.4424 | 0.48077 | 0.02192
7835.48 | 0.48792 | 0.0297
6217.2461 | 0.4966 | 0.03747
4905.291 | 0.5042 | 0.04329
3881.2737 | 0.51252 | 0.04969
3070.9827 | 0.51967 | 0.05333
2430.7778 | 0.53072 | 0.06019
1923.1537 | 0.53979 | 0.06449
1522.4358 | 0.54964 | 0.06901
1203.8446 | 0.56176 | 0.07601
952.86591 | 0.57295 | 0.0811
754.27557 | 0.58416 | 0.08386
596.71857 | 0.59807 | 0.08905
471.96338 | 0.61133 | 0.09558
373.20856 | 0.62573 | 0.10072
295.47278 | 0.64042 | 0.10655
233.87738 | 0.65649 | 0.11089
185.05922 | 0.6729 | 0.11647
146.35823 | 0.68953 | 0.12378
115.77804 | 0.70792 | 0.12907
91.6721 | 0.72587 | 0.13797
72.51701 | 0.74593 | 0.14492
57.36816 | 0.76935 | 0.15295
45.3629 | 0.79112 | 0.16333
35.93134 | 0.8185 | 0.17225
28.40909 | 0.8483 | 0.18055
22.48202 | 0.88142 | 0.18855
17.79613 | 0.91722 | 0.19231
14.06813 | 0.95565 | 0.18973
11.1448 | 0.98695 | 0.18172
8.81772 | 1.02232 | 0.17036
6.97545 | 1.05474 | 0.15655
5.5173 | 1.07503 | 0.14665
4.36941 | 1.09425 | 0.12932
3.45686 | 1.10922 | 0.1131
2.73547 | 1.12605 | 0.09918
2.16054 | 1.14131 | 0.09054
1.70952 | 1.15137 | 0.08888
1.35352 | 1.15431 | 0.08793
1.07079 | 1.15441 | 0.08438
0.84734 | 1.15407 | 0.07643
0.67072 | 1.15854 | 0.06656
0.53067 | 1.17038 | 0.05513
0.41976 | 1.1931 | 0.04944
0.33183 | 1.22362 | 0.05991
0.26261 | 1.24882 | 0.08939
0.20791 | 1.25609 | 0.13437
0.16452 | 1.23564 | 0.17932
0.13007 | 1.19323 | 0.20181
0.10309 | 1.14651 | 0.18743
0.08153 | 1.12411 | 0.13172
0.06443 | 1.151 | 0.06134
0.05102 | 1.26455 | -0.01625
0.04042 | 1.46813 | -0.01905
0.03192 | 1.71578 | 0.12243
0.02528 | 1.90041 | 0.4445
0.01999 | 1.89019 | 0.92736