## Sheet1
20004.453 | 0.45924 | -0.01679
15829.126 | 0.46564 | -0.00109
12516.703 | 0.47236 | 0.00945
9909.4424 | 0.48039 | 0.02025
7835.48 | 0.48748 | 0.03053
6217.2461 | 0.49429 | 0.03717
4905.291 | 0.50225 | 0.04356
3881.2737 | 0.51259 | 0.05049
3070.9827 | 0.52152 | 0.05788
2430.7778 | 0.53141 | 0.06068
1923.1537 | 0.53927 | 0.06485
1522.4358 | 0.54972 | 0.07019
1203.8446 | 0.56057 | 0.07673
952.86591 | 0.57129 | 0.08127
754.27557 | 0.58509 | 0.0862
596.71857 | 0.59714 | 0.08944
471.96338 | 0.6112 | 0.09537
373.20856 | 0.62571 | 0.10032
295.47278 | 0.64138 | 0.10682
233.87738 | 0.65663 | 0.11223
185.05922 | 0.67307 | 0.11812
146.35823 | 0.68828 | 0.12276
115.77804 | 0.7053 | 0.13006
91.6721 | 0.72651 | 0.13729
72.51701 | 0.74698 | 0.14322
57.36816 | 0.76898 | 0.15405
45.3629 | 0.79353 | 0.16231
35.93134 | 0.81833 | 0.17155
28.40909 | 0.84952 | 0.18039
22.48202 | 0.88202 | 0.18834
17.79613 | 0.91798 | 0.19055
14.06813 | 0.95561 | 0.19035
11.1448 | 0.98997 | 0.18119
8.81772 | 1.02345 | 0.17102
6.97545 | 1.04782 | 0.15903
5.5173 | 1.07316 | 0.14085
4.36941 | 1.0941 | 0.12363
3.45686 | 1.11423 | 0.11238
2.73547 | 1.1245 | 0.10541
2.16054 | 1.13068 | 0.09731
1.70952 | 1.13627 | 0.08589
1.35352 | 1.14284 | 0.07482
1.07079 | 1.15269 | 0.06474
0.84734 | 1.16888 | 0.05873
0.67072 | 1.18539 | 0.06234
0.53067 | 1.20015 | 0.07591
0.41976 | 1.20307 | 0.09803
0.33183 | 1.19231 | 0.11672
0.26261 | 1.17324 | 0.12251
0.20791 | 1.15564 | 0.10931
0.16452 | 1.15648 | 0.07996
0.13007 | 1.18792 | 0.04514
0.10309 | 1.26009 | 0.02785
0.08153 | 1.36081 | 0.05648
0.06443 | 1.45648 | 0.14238
0.05102 | 1.50894 | 0.31016
0.04042 | 1.4518 | 0.50567
0.03192 | 1.27769 | 0.64518
0.02528 | 1.02047 | 0.64055
0.01999 | 0.76876 | 0.41143