## Sheet1
20004.453 | 0.45589 | -0.0175
15829.126 | 0.46407 | -0.00198
12516.703 | 0.47052 | 0.00933
9909.4424 | 0.47775 | 0.0214
7835.48 | 0.48575 | 0.02865
6217.2461 | 0.49354 | 0.0373
4905.291 | 0.50056 | 0.04333
3881.2737 | 0.50861 | 0.05055
3070.9827 | 0.51825 | 0.05601
2430.7778 | 0.52776 | 0.06179
1923.1537 | 0.53581 | 0.06559
1522.4358 | 0.54822 | 0.07114
1203.8446 | 0.55857 | 0.07558
952.86591 | 0.56965 | 0.08105
754.27557 | 0.58175 | 0.08543
596.71857 | 0.59477 | 0.09078
471.96338 | 0.6079 | 0.09659
373.20856 | 0.62378 | 0.10132
295.47278 | 0.63876 | 0.10638
233.87738 | 0.65478 | 0.11216
185.05922 | 0.66919 | 0.11856
146.35823 | 0.68802 | 0.12348
115.77804 | 0.70556 | 0.12939
91.6721 | 0.72539 | 0.13692
72.51701 | 0.74643 | 0.14636
57.36816 | 0.76752 | 0.15366
45.3629 | 0.79169 | 0.16243
35.93134 | 0.81623 | 0.17204
28.40909 | 0.84808 | 0.17949
22.48202 | 0.88146 | 0.18674
17.79613 | 0.91559 | 0.1895
14.06813 | 0.95418 | 0.18704
11.1448 | 0.98717 | 0.17895
8.81772 | 1.02058 | 0.16857
6.97545 | 1.04876 | 0.1572
5.5173 | 1.07036 | 0.14051
4.36941 | 1.08841 | 0.1244
3.45686 | 1.10597 | 0.10953
2.73547 | 1.12313 | 0.0992
2.16054 | 1.1341 | 0.09472
1.70952 | 1.13663 | 0.0898
1.35352 | 1.13854 | 0.08262
1.07079 | 1.14254 | 0.07213
0.84734 | 1.15109 | 0.06253
0.67072 | 1.16391 | 0.05528
0.53067 | 1.18513 | 0.05455
0.41976 | 1.20756 | 0.06881
0.33183 | 1.21997 | 0.09647
0.26261 | 1.2143 | 0.129
0.20791 | 1.19074 | 0.15118
0.16452 | 1.15912 | 0.15066
0.13007 | 1.13899 | 0.1225
0.10309 | 1.15129 | 0.07302
0.08153 | 1.21347 | 0.02377
0.06443 | 1.32024 | 0.00935
0.05102 | 1.47853 | 0.06886
0.04042 | 1.6169 | 0.24721
0.03192 | 1.6502 | 0.52076
0.02528 | 1.507 | 0.8089
0.01999 | 1.15922 | 0.99289