## Sheet1
20004.453 | 0.45545 | -0.0186
15829.126 | 0.46218 | -0.00265
12516.703 | 0.46897 | 0.00984
9909.4424 | 0.47723 | 0.02137
7835.48 | 0.48269 | 0.02709
6217.2461 | 0.49132 | 0.03622
4905.291 | 0.49988 | 0.04158
3881.2737 | 0.50819 | 0.04995
3070.9827 | 0.51768 | 0.05477
2430.7778 | 0.52564 | 0.06096
1923.1537 | 0.53549 | 0.06562
1522.4358 | 0.54582 | 0.07051
1203.8446 | 0.55568 | 0.07427
952.86591 | 0.56919 | 0.07862
754.27557 | 0.58133 | 0.08479
596.71857 | 0.59336 | 0.08977
471.96338 | 0.60667 | 0.09389
373.20856 | 0.62166 | 0.10121
295.47278 | 0.63501 | 0.10567
233.87738 | 0.65261 | 0.11163
185.05922 | 0.6671 | 0.11511
146.35823 | 0.68415 | 0.12215
115.77804 | 0.70324 | 0.12938
91.6721 | 0.72261 | 0.13529
72.51701 | 0.74057 | 0.14399
57.36816 | 0.76426 | 0.15332
45.3629 | 0.78727 | 0.16177
35.93134 | 0.81331 | 0.17047
28.40909 | 0.84318 | 0.17827
22.48202 | 0.87725 | 0.18338
17.79613 | 0.91101 | 0.18651
14.06813 | 0.94821 | 0.18426
11.1448 | 0.98073 | 0.17526
8.81772 | 1.01364 | 0.16366
6.97545 | 1.04003 | 0.15402
5.5173 | 1.06085 | 0.13762
4.36941 | 1.07858 | 0.11959
3.45686 | 1.09837 | 0.10632
2.73547 | 1.11339 | 0.09845
2.16054 | 1.12133 | 0.0941
1.70952 | 1.12386 | 0.08781
1.35352 | 1.12713 | 0.0783
1.07079 | 1.13241 | 0.06864
0.84734 | 1.14234 | 0.05855
0.67072 | 1.15761 | 0.054
0.53067 | 1.17863 | 0.05848
0.41976 | 1.19691 | 0.07618
0.33183 | 1.20248 | 0.10461
0.26261 | 1.19019 | 0.13164
0.20791 | 1.16378 | 0.14356
0.16452 | 1.13835 | 0.13224
0.13007 | 1.13093 | 0.09753
0.10309 | 1.16198 | 0.05087
0.08153 | 1.24131 | 0.01783
0.06443 | 1.35263 | 0.02875
0.05102 | 1.49713 | 0.12702
0.04042 | 1.58802 | 0.33084
0.03192 | 1.55323 | 0.59239
0.02528 | 1.34602 | 0.8172
0.01999 | 0.98081 | 0.88362