## Sheet1
20004.453 | 0.46494 | -0.01545
15829.126 | 0.47137 | -0.00078
12516.703 | 0.47911 | 0.01181
9909.4424 | 0.48617 | 0.02167
7835.48 | 0.49356 | 0.02944
6217.2461 | 0.5016 | 0.03778
4905.291 | 0.51112 | 0.04333
3881.2737 | 0.51743 | 0.04787
3070.9827 | 0.52648 | 0.05373
2430.7778 | 0.53536 | 0.06046
1923.1537 | 0.54455 | 0.06493
1522.4358 | 0.5565 | 0.06917
1203.8446 | 0.56463 | 0.07446
952.86591 | 0.57771 | 0.07859
754.27557 | 0.58803 | 0.0835
596.71857 | 0.60247 | 0.08986
471.96338 | 0.61492 | 0.0918
373.20856 | 0.63012 | 0.09813
295.47278 | 0.6444 | 0.10567
233.87738 | 0.66054 | 0.10895
185.05922 | 0.67661 | 0.11532
146.35823 | 0.69216 | 0.12162
115.77804 | 0.71143 | 0.12859
91.6721 | 0.72776 | 0.13437
72.51701 | 0.74823 | 0.14218
57.36816 | 0.76768 | 0.15172
45.3629 | 0.78853 | 0.16236
35.93134 | 0.81282 | 0.17254
28.40909 | 0.84059 | 0.18566
22.48202 | 0.87384 | 0.19738
17.79613 | 0.90989 | 0.20654
14.06813 | 0.9508 | 0.21591
11.1448 | 0.99097 | 0.21408
8.81772 | 1.03499 | 0.20896
6.97545 | 1.07066 | 0.19944
5.5173 | 1.10318 | 0.18405
4.36941 | 1.13403 | 0.16306
3.45686 | 1.16257 | 0.14808
2.73547 | 1.18213 | 0.13644
2.16054 | 1.19233 | 0.12478
1.70952 | 1.20007 | 0.11117
1.35352 | 1.20739 | 0.09617
1.07079 | 1.21812 | 0.08096
0.84734 | 1.23445 | 0.07087
0.67072 | 1.2536 | 0.06901
0.53067 | 1.27209 | 0.07874
0.41976 | 1.28045 | 0.1008
0.33183 | 1.273 | 0.1237
0.26261 | 1.25128 | 0.13558
0.20791 | 1.22746 | 0.12686
0.16452 | 1.21674 | 0.0972
0.13007 | 1.23776 | 0.0548
0.10309 | 1.30188 | 0.02183
0.08153 | 1.40688 | 0.02954
0.06443 | 1.51873 | 0.09582
0.05102 | 1.61021 | 0.26393
0.04042 | 1.59626 | 0.49158
0.03192 | 1.43441 | 0.70025
0.02528 | 1.14001 | 0.7774
0.01999 | 0.78538 | 0.60796