## Sheet1
20004.453 | 0.45336 | -0.01793
15829.126 | 0.4612 | -0.00302
12516.703 | 0.46729 | 0.00898
9909.4424 | 0.47353 | 0.0201
7835.48 | 0.4807 | 0.02903
6217.2461 | 0.48833 | 0.03792
4905.291 | 0.49684 | 0.04285
3881.2737 | 0.50553 | 0.05034
3070.9827 | 0.51439 | 0.0548
2430.7778 | 0.52483 | 0.0597
1923.1537 | 0.53304 | 0.06486
1522.4358 | 0.54293 | 0.07146
1203.8446 | 0.55589 | 0.07492
952.86591 | 0.56719 | 0.07985
754.27557 | 0.57844 | 0.08378
596.71857 | 0.5917 | 0.09077
471.96338 | 0.60499 | 0.09563
373.20856 | 0.61818 | 0.10131
295.47278 | 0.63511 | 0.10654
233.87738 | 0.64988 | 0.11179
185.05922 | 0.66604 | 0.11689
146.35823 | 0.68146 | 0.12239
115.77804 | 0.70078 | 0.12852
91.6721 | 0.7193 | 0.13731
72.51701 | 0.74184 | 0.1443
57.36816 | 0.76223 | 0.15096
45.3629 | 0.78679 | 0.15983
35.93134 | 0.81159 | 0.16871
28.40909 | 0.84223 | 0.17772
22.48202 | 0.87529 | 0.18279
17.79613 | 0.9102 | 0.18374
14.06813 | 0.94634 | 0.17785
11.1448 | 0.97692 | 0.17112
8.81772 | 1.00876 | 0.15886
6.97545 | 1.03367 | 0.15004
5.5173 | 1.05492 | 0.13203
4.36941 | 1.07163 | 0.11714
3.45686 | 1.08828 | 0.10193
2.73547 | 1.10326 | 0.09159
2.16054 | 1.11592 | 0.08896
1.70952 | 1.12038 | 0.08519
1.35352 | 1.12186 | 0.08159
1.07079 | 1.1235 | 0.0737
0.84734 | 1.12754 | 0.06366
0.67072 | 1.13721 | 0.05556
0.53067 | 1.15607 | 0.05012
0.41976 | 1.18025 | 0.05699
0.33183 | 1.20119 | 0.08081
0.26261 | 1.20777 | 0.11653
0.20791 | 1.19167 | 0.15027
0.16452 | 1.15931 | 0.16801
0.13007 | 1.1249 | 0.15594
0.10309 | 1.11239 | 0.11272
0.08153 | 1.14398 | 0.05215
0.06443 | 1.22456 | 0.00847
0.05102 | 1.37955 | 0.00903
0.04042 | 1.56575 | 0.12442
0.03192 | 1.69736 | 0.37271
0.02528 | 1.67451 | 0.71328
0.01999 | 1.41669 | 1.04703